## Diode Characteristic (uA-mm)
VGS (V) | VDS = 0.000 V | VDS = 0.500 V
-1.25 | -3.023 | -7.908
-1.24 | -2.9252 | -7.681
-1.23 | -2.8159 | -7.453
-1.22 | -2.7134 | -7.227
-1.21 | -2.616 | -7.001
-1.2 | -2.5243 | -6.79
-1.19 | -2.4448 | -6.59
-1.18 | -2.3522 | -6.385
-1.17 | -2.2723 | -6.165
-1.16 | -2.1776 | -5.955
-1.15 | -2.1006 | -5.785
-1.14 | -2.0157 | -5.608
-1.13 | -1.9486 | -5.415
-1.12 | -1.8811 | -5.245
-1.11 | -1.8333 | -5.076
-1.1 | -1.7509 | -4.9093
-1.09 | -1.693 | -4.7493
-1.08 | -1.622 | -4.6006
-1.07 | -1.5723 | -4.4384
-1.06 | -1.5136 | -4.3219
-1.05 | -1.4495 | -4.1731
-1.04 | -1.3862 | -4.0274
-1.03 | -1.3375 | -3.9004
-1.02 | -1.2931 | -3.7865
-1.01 | -1.2461 | -3.659
-1 | -1.1997 | -3.53
-0.99 | -1.1535 | -3.4037
-0.98 | -1.1067 | -3.3068
-0.97 | -1.0653 | -3.1758
-0.96 | -1.0249 | -3.0798
-0.95 | -0.9916 | -2.9667
-0.94 | -0.9471 | -2.8731
-0.93 | -0.9073 | -2.7867
-0.92 | -0.8734 | -2.6894
-0.91 | -0.8376 | -2.5886
-0.9 | -0.8021 | -2.5104
-0.89 | -0.7711 | -2.4249
-0.88 | -0.7395 | -2.34
-0.87 | -0.7107 | -2.2503
-0.86 | -0.6809 | -2.1794
-0.85 | -0.6545 | -2.0922
-0.84 | -0.6269 | -2.0366
-0.83 | -0.5982 | -1.9623
-0.82 | -0.5706 | -1.8838
-0.81 | -0.5462 | -1.8278
-0.8 | -0.5245 | -1.758
-0.79 | -0.5027 | -1.6896
-0.78 | -0.48565 | -1.6271
-0.77 | -0.46815 | -1.575
-0.76 | -0.44489 | -1.5193
-0.75 | -0.42498 | -1.4642
-0.74 | -0.40773 | -1.4099
-0.73 | -0.38817 | -1.3591
-0.72 | -0.37079 | -1.3094
-0.71 | -0.35466 | -1.2598
-0.7 | -0.33832 | -1.2136
-0.69 | -0.32315 | -1.1675
-0.68 | -0.30968 | -1.1209
-0.67 | -0.29493 | -1.0735
-0.66 | -0.28248 | -1.0415
-0.65 | -0.26855 | -0.9991
-0.64 | -0.25538 | -0.9598
-0.63 | -0.24303 | -0.9233
-0.62 | -0.2333 | -0.8835
-0.61 | -0.22054 | -0.8527
-0.6 | -0.20845 | -0.8138
-0.59 | -0.19787 | -0.7861
-0.58 | -0.18832 | -0.7606
-0.57 | -0.17869 | -0.731
-0.56 | -0.1704 | -0.6998
-0.55 | -0.16275 | -0.6727
-0.54 | -0.15466 | -0.6424
-0.53 | -0.14587 | -0.6163
-0.52 | -0.13853 | -0.5926
-0.51 | -0.13056 | -0.5725
-0.5 | -0.12431 | -0.5481
-0.49 | -0.11744 | -0.5251
-0.48 | -0.11074 | -0.5051
-0.47 | -0.10507 | -0.48476
-0.46 | -0.09942 | -0.46489
-0.45 | -0.09392 | -0.44476
-0.44 | -0.08832 | -0.42796
-0.43 | -0.08364 | -0.4071
-0.42 | -0.07859 | -0.38763
-0.41 | -0.07347 | -0.37409
-0.4 | -0.06914 | -0.35839
-0.39 | -0.06532 | -0.34447
-0.38 | -0.06147 | -0.33043
-0.37 | -0.05774 | -0.31353
-0.36 | -0.0543 | -0.30226
-0.35 | -0.05075 | -0.28629
-0.34 | -0.048544 | -0.27341
-0.33 | -0.044943 | -0.25992
-0.32 | -0.042368 | -0.24771
-0.31 | -0.039636 | -0.23617
-0.3 | -0.037119 | -0.22438
-0.29 | -0.034495 | -0.21224
-0.28 | -0.032354 | -0.19945
-0.27 | -0.029997 | -0.1885
-0.26 | -0.027994 | -0.17824
-0.25 | -0.025927 | -0.16954
-0.24 | -0.02398 | -0.15889
-0.23 | -0.022093 | -0.14955
-0.22 | -0.020484 | -0.13977
-0.21 | -0.018971 | -0.13101
-0.2 | -0.01755 | -0.12279
-0.19 | -0.016176 | -0.11331
-0.18 | -0.014771 | -0.10586
-0.17 | -0.013595 | -0.09831
-0.16 | -0.012478 | -0.09076
-0.15 | -0.01138 | -0.08484
-0.14 | -0.010261 | -0.07768
-0.13 | -0.009375 | -0.07088
-0.12 | -0.008447 | -0.06557
-0.11 | -0.007657 | -0.06022
-0.1 | -0.006774 | -0.05562
-0.09 | -0.006089 | -0.05037
-0.08 | -0.005322 | -0.045766
-0.07 | -0.004658 | -0.041772
-0.06 | -0.0039512 | -0.038232
-0.05 | -0.0033227 | -0.03473
-0.04 | -0.0026465 | -0.0316
-0.03 | -0.0020355 | -0.028402
-0.02 | -0.0013607 | -0.025703
-0.01 | -0.0007145 | -0.023103
0 | -7.6e-06 | -0.020318
0.01 | 0.0007073 | -0.017847
0.02 | 0.0015216 | -0.015522
0.03 | 0.0023682 | -0.013272
0.04 | 0.0033424 | -0.01083
0.05 | 0.0043829 | -0.008231
0.06 | 0.0055772 | -0.005346
0.07 | 0.006849 | -0.0018513
0.08 | 0.008353 | 0.0023853
0.09 | 0.009997 | 0.007563
0.1 | 0.01203 | 0.01405
0.11 | 0.014221 | 0.022551
0.12 | 0.016803 | 0.033387
0.13 | 0.019671 | 0.04707
0.14 | 0.02303 | 0.06364
0.15 | 0.026837 | 0.08555
0.16 | 0.031198 | 0.11329
0.17 | 0.036088 | 0.14878
0.18 | 0.041856 | 0.19282
0.19 | 0.048256 | 0.24601
0.2 | 0.055478 | 0.31321
0.21 | 0.06274 | 0.39488
0.22 | 0.07226 | 0.4968
0.23 | 0.08321 | 0.6143
0.24 | 0.09599 | 0.7632
0.25 | 0.10973 | 0.9505
0.26 | 0.12524 | 1.1725
0.27 | 0.14394 | 1.4414
0.28 | 0.16479 | 1.7643
0.29 | 0.1876 | 2.1571
0.3 | 0.21382 | 2.6373
0.31 | 0.24318 | 3.1954
0.32 | 0.27704 | 3.8854
0.33 | 0.31564 | 4.7038
0.34 | 0.35778 | 5.6811
0.35 | 0.40802 | 6.816
0.36 | 0.46414 | 8.235
0.37 | 0.53099 | 9.947
0.38 | 0.5985 | 11.963
0.39 | 0.6791 | 14.402
0.4 | 0.7814 | 17.298
0.41 | 0.8975 | 20.784
0.42 | 1.0316 | 25.048
0.43 | 1.1896 | 30.106
0.44 | 1.3736 | 36.189
0.45 | 1.5949 | 43.403
0.46 | 1.8559 | 52.25
0.47 | 2.1643 | 62.65
0.48 | 2.5413 | 75.03
0.49 | 2.977 | 90.02
0.5 | 3.5305 | 107.89