## Diode Characteristic (uA-mm)
VGS (V) | VDS = 0.000 V | VDS = 0.500 V
-1.25 | -2.9447 | -7.698
-1.24 | -2.8523 | -7.531
-1.23 | -2.7709 | -7.246
-1.22 | -2.6568 | -7.038
-1.21 | -2.5553 | -6.809
-1.2 | -2.4729 | -6.603
-1.19 | -2.3832 | -6.408
-1.18 | -2.3004 | -6.191
-1.17 | -2.2202 | -6.024
-1.16 | -2.1618 | -5.807
-1.15 | -2.0767 | -5.636
-1.14 | -2.0105 | -5.485
-1.13 | -1.9289 | -5.292
-1.12 | -1.8583 | -5.128
-1.11 | -1.7917 | -4.9778
-1.1 | -1.7297 | -4.7866
-1.09 | -1.6658 | -4.6236
-1.08 | -1.6043 | -4.5015
-1.07 | -1.5464 | -4.3394
-1.06 | -1.4901 | -4.2014
-1.05 | -1.4407 | -4.0606
-1.04 | -1.3881 | -3.9301
-1.03 | -1.3303 | -3.84
-1.02 | -1.2794 | -3.6922
-1.01 | -1.2345 | -3.5662
-1 | -1.1852 | -3.4469
-0.99 | -1.1443 | -3.3505
-0.98 | -1.0977 | -3.2312
-0.97 | -1.0608 | -3.1142
-0.96 | -1.0153 | -3.0109
-0.95 | -0.9755 | -2.9199
-0.94 | -0.9417 | -2.8186
-0.93 | -0.9046 | -2.7301
-0.92 | -0.8684 | -2.6372
-0.91 | -0.8358 | -2.5465
-0.9 | -0.8004 | -2.4494
-0.89 | -0.7656 | -2.3645
-0.88 | -0.7382 | -2.2775
-0.87 | -0.7118 | -2.2119
-0.86 | -0.6841 | -2.1418
-0.85 | -0.6534 | -2.0616
-0.84 | -0.6286 | -1.9893
-0.83 | -0.6003 | -1.9152
-0.82 | -0.5781 | -1.8524
-0.81 | -0.5547 | -1.7866
-0.8 | -0.5295 | -1.7322
-0.79 | -0.509 | -1.6652
-0.78 | -0.49083 | -1.6129
-0.77 | -0.46808 | -1.5582
-0.76 | -0.44763 | -1.4949
-0.75 | -0.43069 | -1.4523
-0.74 | -0.41139 | -1.3949
-0.73 | -0.39295 | -1.3446
-0.72 | -0.37421 | -1.2971
-0.71 | -0.3594 | -1.2391
-0.7 | -0.34301 | -1.2052
-0.69 | -0.32864 | -1.1622
-0.68 | -0.31395 | -1.1147
-0.67 | -0.29815 | -1.069
-0.66 | -0.28414 | -1.0304
-0.65 | -0.27107 | -0.9957
-0.64 | -0.25762 | -0.9531
-0.63 | -0.24673 | -0.9204
-0.62 | -0.23476 | -0.8808
-0.61 | -0.22308 | -0.8488
-0.6 | -0.21215 | -0.8186
-0.59 | -0.20281 | -0.7863
-0.58 | -0.19293 | -0.756
-0.57 | -0.18323 | -0.7237
-0.56 | -0.17345 | -0.6962
-0.55 | -0.16478 | -0.6729
-0.54 | -0.15586 | -0.6428
-0.53 | -0.14904 | -0.6212
-0.52 | -0.14062 | -0.5945
-0.51 | -0.13263 | -0.5704
-0.5 | -0.12648 | -0.5463
-0.49 | -0.11902 | -0.5244
-0.48 | -0.11253 | -0.5037
-0.47 | -0.107 | -0.48449
-0.46 | -0.10113 | -0.46235
-0.45 | -0.0948 | -0.44711
-0.44 | -0.09001 | -0.42508
-0.43 | -0.08495 | -0.40785
-0.42 | -0.07974 | -0.39081
-0.41 | -0.07503 | -0.37554
-0.4 | -0.07109 | -0.35964
-0.39 | -0.06685 | -0.34558
-0.38 | -0.06272 | -0.32806
-0.37 | -0.05926 | -0.31711
-0.36 | -0.05492 | -0.30094
-0.35 | -0.05186 | -0.28611
-0.34 | -0.049148 | -0.27194
-0.33 | -0.045822 | -0.26016
-0.32 | -0.043312 | -0.24656
-0.31 | -0.040295 | -0.23406
-0.3 | -0.037606 | -0.22346
-0.29 | -0.035139 | -0.21156
-0.28 | -0.03254 | -0.19861
-0.27 | -0.030535 | -0.18865
-0.26 | -0.028348 | -0.17806
-0.25 | -0.026242 | -0.16724
-0.24 | -0.02452 | -0.15775
-0.23 | -0.022737 | -0.14771
-0.22 | -0.020947 | -0.13844
-0.21 | -0.019598 | -0.12869
-0.2 | -0.018147 | -0.11978
-0.19 | -0.016531 | -0.11213
-0.18 | -0.015135 | -0.10332
-0.17 | -0.013927 | -0.09655
-0.16 | -0.012728 | -0.08945
-0.15 | -0.011689 | -0.08311
-0.14 | -0.010606 | -0.07617
-0.13 | -0.009643 | -0.0701
-0.12 | -0.008716 | -0.06441
-0.11 | -0.007769 | -0.05939
-0.1 | -0.006999 | -0.05445
-0.09 | -0.006205 | -0.049292
-0.08 | -0.005485 | -0.044952
-0.07 | -0.0047444 | -0.040763
-0.06 | -0.0040978 | -0.037471
-0.05 | -0.003399 | -0.034124
-0.04 | -0.0027323 | -0.030907
-0.03 | -0.0021134 | -0.027932
-0.02 | -0.0014094 | -0.025374
-0.01 | -0.0007551 | -0.022543
0 | -1.75e-05 | -0.01961
0.01 | 0.0007521 | -0.01753
0.02 | 0.0015434 | -0.015373
0.03 | 0.0024481 | -0.012951
0.04 | 0.0033791 | -0.010679
0.05 | 0.0045031 | -0.008089
0.06 | 0.0056423 | -0.005018
0.07 | 0.006977 | -0.0015519
0.08 | 0.008581 | 0.002629
0.09 | 0.010264 | 0.007822
0.1 | 0.012209 | 0.014363
0.11 | 0.014461 | 0.022755
0.12 | 0.017166 | 0.033758
0.13 | 0.020111 | 0.047535
0.14 | 0.023334 | 0.06435
0.15 | 0.027011 | 0.08669
0.16 | 0.031508 | 0.11482
0.17 | 0.036576 | 0.15017
0.18 | 0.042168 | 0.19399
0.19 | 0.04866 | 0.24768
0.2 | 0.056107 | 0.31472
0.21 | 0.06342 | 0.39824
0.22 | 0.07312 | 0.4992
0.23 | 0.08423 | 0.6187
0.24 | 0.0969 | 0.7675
0.25 | 0.11099 | 0.9536
0.26 | 0.1271 | 1.1767
0.27 | 0.14469 | 1.443
0.28 | 0.16627 | 1.7688
0.29 | 0.18926 | 2.1586
0.3 | 0.2154 | 2.6379
0.31 | 0.24621 | 3.1954
0.32 | 0.27959 | 3.8764
0.33 | 0.3193 | 4.6978
0.34 | 0.36414 | 5.6605
0.35 | 0.4137 | 6.795
0.36 | 0.46944 | 8.205
0.37 | 0.53492 | 9.88
0.38 | 0.6026 | 11.89
0.39 | 0.6877 | 14.289
0.4 | 0.7849 | 17.2
0.41 | 0.8994 | 20.619
0.42 | 1.0327 | 24.845
0.43 | 1.1899 | 29.845
0.44 | 1.3708 | 35.878
0.45 | 1.5817 | 43.057
0.46 | 1.8473 | 51.758
0.47 | 2.1468 | 61.94
0.48 | 2.5156 | 74.28
0.49 | 2.9558 | 89.09
0.5 | 3.4908 | 106.75