## Diode Characteristic (uA-mm)
VGS (V) | VDS = 0.000 V | VDS = 0.500 V
-1.25 | -3.1809 | -8.466
-1.24 | -3.0761 | -8.204
-1.23 | -2.9489 | -7.935
-1.22 | -2.8587 | -7.702
-1.21 | -2.7531 | -7.458
-1.2 | -2.6553 | -7.249
-1.19 | -2.566 | -7.005
-1.18 | -2.4576 | -6.796
-1.17 | -2.3771 | -6.571
-1.16 | -2.303 | -6.332
-1.15 | -2.2139 | -6.134
-1.14 | -2.1257 | -5.969
-1.13 | -2.0566 | -5.781
-1.12 | -1.9846 | -5.574
-1.11 | -1.9049 | -5.396
-1.1 | -1.831 | -5.226
-1.09 | -1.7614 | -5.061
-1.08 | -1.6982 | -4.8826
-1.07 | -1.6397 | -4.749
-1.06 | -1.5793 | -4.5674
-1.05 | -1.5204 | -4.4198
-1.04 | -1.4635 | -4.2759
-1.03 | -1.4124 | -4.1554
-1.02 | -1.3551 | -4.0121
-1.01 | -1.3073 | -3.8881
-1 | -1.2563 | -3.7584
-0.99 | -1.2098 | -3.6186
-0.98 | -1.1624 | -3.5121
-0.97 | -1.1112 | -3.3928
-0.96 | -1.0757 | -3.2635
-0.95 | -1.0317 | -3.1529
-0.94 | -0.9908 | -3.0534
-0.93 | -0.9522 | -2.9462
-0.92 | -0.9105 | -2.8424
-0.91 | -0.8795 | -2.7384
-0.9 | -0.8402 | -2.6442
-0.89 | -0.8071 | -2.5522
-0.88 | -0.7762 | -2.4712
-0.87 | -0.7478 | -2.3873
-0.86 | -0.7168 | -2.2978
-0.85 | -0.6871 | -2.2241
-0.84 | -0.6586 | -2.1372
-0.83 | -0.6307 | -2.0642
-0.82 | -0.6036 | -1.9914
-0.81 | -0.5775 | -1.9081
-0.8 | -0.5507 | -1.8501
-0.79 | -0.5292 | -1.7851
-0.78 | -0.5073 | -1.7151
-0.77 | -0.4912 | -1.6616
-0.76 | -0.46689 | -1.6034
-0.75 | -0.44547 | -1.5438
-0.74 | -0.42555 | -1.4868
-0.73 | -0.40739 | -1.4374
-0.72 | -0.38803 | -1.3777
-0.71 | -0.37179 | -1.3274
-0.7 | -0.3541 | -1.2845
-0.69 | -0.3352 | -1.2321
-0.68 | -0.32026 | -1.1802
-0.67 | -0.30652 | -1.1371
-0.66 | -0.29365 | -1.094
-0.65 | -0.28057 | -1.0492
-0.64 | -0.26623 | -1.0096
-0.63 | -0.2534 | -0.9751
-0.62 | -0.24181 | -0.9374
-0.61 | -0.2287 | -0.8945
-0.6 | -0.2176 | -0.862
-0.59 | -0.20753 | -0.8291
-0.58 | -0.1975 | -0.7967
-0.57 | -0.18783 | -0.7637
-0.56 | -0.1785 | -0.7309
-0.55 | -0.16906 | -0.7044
-0.54 | -0.16008 | -0.6763
-0.53 | -0.15184 | -0.6497
-0.52 | -0.14322 | -0.626
-0.51 | -0.13557 | -0.6006
-0.5 | -0.12853 | -0.5732
-0.49 | -0.12145 | -0.5514
-0.48 | -0.11476 | -0.5294
-0.47 | -0.10848 | -0.5077
-0.46 | -0.10294 | -0.48373
-0.45 | -0.09659 | -0.46591
-0.44 | -0.09168 | -0.44392
-0.43 | -0.08629 | -0.42594
-0.42 | -0.08145 | -0.40997
-0.41 | -0.07671 | -0.39194
-0.4 | -0.07216 | -0.37257
-0.39 | -0.06792 | -0.35759
-0.38 | -0.06399 | -0.34411
-0.37 | -0.05985 | -0.32912
-0.36 | -0.05627 | -0.31165
-0.35 | -0.05251 | -0.29745
-0.34 | -0.049712 | -0.2847
-0.33 | -0.046673 | -0.2711
-0.32 | -0.043821 | -0.25829
-0.31 | -0.04101 | -0.245
-0.3 | -0.038037 | -0.23249
-0.29 | -0.035605 | -0.21986
-0.28 | -0.032953 | -0.20995
-0.27 | -0.030695 | -0.19638
-0.26 | -0.028504 | -0.18635
-0.25 | -0.026598 | -0.17541
-0.24 | -0.02471 | -0.16622
-0.23 | -0.022833 | -0.15513
-0.22 | -0.021198 | -0.14417
-0.21 | -0.019673 | -0.1353
-0.2 | -0.018124 | -0.12637
-0.19 | -0.016716 | -0.11673
-0.18 | -0.015264 | -0.1089
-0.17 | -0.014024 | -0.10128
-0.16 | -0.012802 | -0.09286
-0.15 | -0.011743 | -0.08679
-0.14 | -0.010676 | -0.08008
-0.13 | -0.009701 | -0.07416
-0.12 | -0.008766 | -0.06748
-0.11 | -0.007947 | -0.06143
-0.1 | -0.007051 | -0.05646
-0.09 | -0.006244 | -0.05145
-0.08 | -0.005476 | -0.046941
-0.07 | -0.0047929 | -0.042798
-0.06 | -0.0040949 | -0.03905
-0.05 | -0.003419 | -0.035308
-0.04 | -0.0027413 | -0.032303
-0.03 | -0.0021027 | -0.029005
-0.02 | -0.0013978 | -0.026083
-0.01 | -0.0007395 | -0.0235
0 | -1.99e-05 | -0.020797
0.01 | 0.0007552 | -0.018294
0.02 | 0.0015522 | -0.015905
0.03 | 0.0024485 | -0.013422
0.04 | 0.0034318 | -0.011058
0.05 | 0.004484 | -0.008348
0.06 | 0.005745 | -0.005263
0.07 | 0.007077 | -0.0017449
0.08 | 0.008633 | 0.0024812
0.09 | 0.010361 | 0.007791
0.1 | 0.012433 | 0.014486
0.11 | 0.014712 | 0.022971
0.12 | 0.017283 | 0.034251
0.13 | 0.020336 | 0.048196
0.14 | 0.023763 | 0.06545
0.15 | 0.027534 | 0.08811
0.16 | 0.032017 | 0.11669
0.17 | 0.037052 | 0.15238
0.18 | 0.042985 | 0.19643
0.19 | 0.04947 | 0.25183
0.2 | 0.056833 | 0.31881
0.21 | 0.06406 | 0.40309
0.22 | 0.07387 | 0.50656
0.23 | 0.0856 | 0.6256
0.24 | 0.09766 | 0.7763
0.25 | 0.11213 | 0.9615
0.26 | 0.1281 | 1.1861
0.27 | 0.14739 | 1.4528
0.28 | 0.16834 | 1.778
0.29 | 0.19192 | 2.1693
0.3 | 0.21869 | 2.6446
0.31 | 0.24833 | 3.2113
0.32 | 0.28276 | 3.8864
0.33 | 0.32182 | 4.7119
0.34 | 0.3662 | 5.676
0.35 | 0.41599 | 6.802
0.36 | 0.47145 | 8.2
0.37 | 0.53804 | 9.878
0.38 | 0.6049 | 11.897
0.39 | 0.6893 | 14.304
0.4 | 0.7906 | 17.195
0.41 | 0.9037 | 20.635
0.42 | 1.0401 | 24.849
0.43 | 1.1942 | 29.859
0.44 | 1.3781 | 35.829
0.45 | 1.5968 | 43.038
0.46 | 1.85 | 51.817
0.47 | 2.162 | 61.94
0.48 | 2.5316 | 74.36
0.49 | 2.9648 | 89.34
0.5 | 3.5052 | 107.03