## Diode Characteristic (uA-mm)
VGS (V) | VDS = 0.000 V | VDS = 0.500 V
-1.25 | -3.1149 | -8.067
-1.24 | -3.0041 | -7.804
-1.23 | -2.8998 | -7.628
-1.22 | -2.7873 | -7.348
-1.21 | -2.6997 | -7.14
-1.2 | -2.604 | -6.917
-1.19 | -2.5178 | -6.72
-1.18 | -2.4148 | -6.511
-1.17 | -2.3252 | -6.296
-1.16 | -2.2515 | -6.108
-1.15 | -2.1712 | -5.896
-1.14 | -2.1039 | -5.731
-1.13 | -2.0216 | -5.52
-1.12 | -1.9486 | -5.356
-1.11 | -1.876 | -5.195
-1.1 | -1.808 | -5.024
-1.09 | -1.7454 | -4.8706
-1.08 | -1.6815 | -4.7247
-1.07 | -1.6238 | -4.5648
-1.06 | -1.5641 | -4.4094
-1.05 | -1.5063 | -4.2888
-1.04 | -1.4494 | -4.1433
-1.03 | -1.399 | -4.004
-1.02 | -1.3539 | -3.8741
-1.01 | -1.2942 | -3.7456
-1 | -1.2467 | -3.6275
-0.99 | -1.2052 | -3.5057
-0.98 | -1.1551 | -3.3975
-0.97 | -1.1106 | -3.2645
-0.96 | -1.0689 | -3.1588
-0.95 | -1.0237 | -3.0585
-0.94 | -0.9814 | -2.9501
-0.93 | -0.9495 | -2.8717
-0.92 | -0.9097 | -2.7626
-0.91 | -0.8772 | -2.6574
-0.9 | -0.8448 | -2.5883
-0.89 | -0.8089 | -2.4937
-0.88 | -0.7762 | -2.4036
-0.87 | -0.7487 | -2.3138
-0.86 | -0.7192 | -2.2317
-0.85 | -0.6903 | -2.1759
-0.84 | -0.6618 | -2.0955
-0.83 | -0.6372 | -2.024
-0.82 | -0.608 | -1.944
-0.81 | -0.5843 | -1.8709
-0.8 | -0.5566 | -1.8147
-0.79 | -0.533 | -1.7386
-0.78 | -0.5167 | -1.6879
-0.77 | -0.49374 | -1.6199
-0.76 | -0.47458 | -1.5575
-0.75 | -0.45296 | -1.5035
-0.74 | -0.43788 | -1.4467
-0.73 | -0.41456 | -1.3958
-0.72 | -0.39676 | -1.3402
-0.71 | -0.38244 | -1.2928
-0.7 | -0.36284 | -1.2503
-0.69 | -0.34652 | -1.2034
-0.68 | -0.32983 | -1.1623
-0.67 | -0.31579 | -1.1176
-0.66 | -0.30076 | -1.075
-0.65 | -0.28774 | -1.0312
-0.64 | -0.27419 | -1.0002
-0.63 | -0.26206 | -0.96
-0.62 | -0.24785 | -0.9214
-0.61 | -0.23728 | -0.8863
-0.6 | -0.22544 | -0.8509
-0.59 | -0.21513 | -0.8121
-0.58 | -0.2051 | -0.785
-0.57 | -0.19466 | -0.7517
-0.56 | -0.18545 | -0.7258
-0.55 | -0.1757 | -0.6957
-0.54 | -0.16468 | -0.6708
-0.53 | -0.15823 | -0.6457
-0.52 | -0.14902 | -0.6182
-0.51 | -0.14248 | -0.5906
-0.5 | -0.13497 | -0.5672
-0.49 | -0.12742 | -0.5506
-0.48 | -0.12069 | -0.5215
-0.47 | -0.1145 | -0.5017
-0.46 | -0.10736 | -0.48124
-0.45 | -0.10129 | -0.46242
-0.44 | -0.097 | -0.44404
-0.43 | -0.09179 | -0.42455
-0.42 | -0.08548 | -0.40628
-0.41 | -0.08057 | -0.39198
-0.4 | -0.07557 | -0.37364
-0.39 | -0.0713 | -0.35468
-0.38 | -0.06748 | -0.34159
-0.37 | -0.0633 | -0.32718
-0.36 | -0.05925 | -0.31297
-0.35 | -0.05588 | -0.29792
-0.34 | -0.05223 | -0.28169
-0.33 | -0.049379 | -0.26903
-0.32 | -0.046119 | -0.25659
-0.31 | -0.04337 | -0.24475
-0.3 | -0.040068 | -0.2351
-0.29 | -0.037464 | -0.22059
-0.28 | -0.035013 | -0.20908
-0.27 | -0.032301 | -0.19887
-0.26 | -0.030282 | -0.18574
-0.25 | -0.028051 | -0.17587
-0.24 | -0.026119 | -0.16554
-0.23 | -0.024287 | -0.15634
-0.22 | -0.022434 | -0.14629
-0.21 | -0.020709 | -0.13719
-0.2 | -0.018924 | -0.13042
-0.19 | -0.017594 | -0.11898
-0.18 | -0.016177 | -0.1106
-0.17 | -0.014803 | -0.10282
-0.16 | -0.013498 | -0.09732
-0.15 | -0.012312 | -0.08872
-0.14 | -0.01122 | -0.0814
-0.13 | -0.0102 | -0.07534
-0.12 | -0.009182 | -0.06966
-0.11 | -0.008246 | -0.06389
-0.1 | -0.007357 | -0.05913
-0.09 | -0.006588 | -0.05335
-0.08 | -0.005716 | -0.048358
-0.07 | -0.005006 | -0.044189
-0.06 | -0.0042823 | -0.040368
-0.05 | -0.0035825 | -0.036626
-0.04 | -0.0028753 | -0.033162
-0.03 | -0.0022134 | -0.029835
-0.02 | -0.0014763 | -0.026884
-0.01 | -0.0007917 | -0.024323
0 | -1.76e-05 | -0.02122
0.01 | 0.0007954 | -0.018661
0.02 | 0.001603 | -0.016393
0.03 | 0.0025743 | -0.013872
0.04 | 0.003533 | -0.011286
0.05 | 0.0047064 | -0.008566
0.06 | 0.005914 | -0.005407
0.07 | 0.007329 | -0.0017639
0.08 | 0.00891 | 0.0026607
0.09 | 0.010859 | 0.008211
0.1 | 0.012886 | 0.015066
0.11 | 0.015148 | 0.024029
0.12 | 0.017833 | 0.035416
0.13 | 0.020897 | 0.050006
0.14 | 0.024346 | 0.06759
0.15 | 0.027987 | 0.09051
0.16 | 0.032576 | 0.11956
0.17 | 0.038007 | 0.15599
0.18 | 0.043605 | 0.2017
0.19 | 0.050136 | 0.25761
0.2 | 0.05692 | 0.32623
0.21 | 0.06604 | 0.41267
0.22 | 0.07559 | 0.51669
0.23 | 0.0871 | 0.6366
0.24 | 0.10016 | 0.7918
0.25 | 0.11431 | 0.9816
0.26 | 0.1309 | 1.207
0.27 | 0.14908 | 1.4796
0.28 | 0.17012 | 1.8063
0.29 | 0.19432 | 2.1945
0.3 | 0.22153 | 2.6807
0.31 | 0.25235 | 3.2515
0.32 | 0.28561 | 3.9335
0.33 | 0.32589 | 4.7489
0.34 | 0.3694 | 5.71
0.35 | 0.41934 | 6.885
0.36 | 0.47762 | 8.281
0.37 | 0.54367 | 9.961
0.38 | 0.6088 | 11.99
0.39 | 0.6947 | 14.388
0.4 | 0.794 | 17.281
0.41 | 0.9057 | 20.735
0.42 | 1.0416 | 24.951
0.43 | 1.1975 | 29.948
0.44 | 1.381 | 35.894
0.45 | 1.5989 | 43.148
0.46 | 1.8586 | 51.862
0.47 | 2.1565 | 62.03
0.48 | 2.5285 | 74.43
0.49 | 2.972 | 89.28
0.5 | 3.515 | 106.93