## Diode Characteristic (uA-mm)
VGS (V) | VDS = 0.000 V | VDS = 0.500 V
-1.25 | -3.336 | -8.841
-1.24 | -3.2181 | -8.602
-1.23 | -3.1086 | -8.331
-1.22 | -3.0014 | -8.08
-1.21 | -2.8912 | -7.815
-1.2 | -2.7917 | -7.592
-1.19 | -2.685 | -7.371
-1.18 | -2.5898 | -7.118
-1.17 | -2.5043 | -6.88
-1.16 | -2.4128 | -6.658
-1.15 | -2.3315 | -6.462
-1.14 | -2.2473 | -6.23
-1.13 | -2.1631 | -6.063
-1.12 | -2.0808 | -5.863
-1.11 | -2.0164 | -5.635
-1.1 | -1.9335 | -5.459
-1.09 | -1.8631 | -5.291
-1.08 | -1.8009 | -5.126
-1.07 | -1.7269 | -4.9275
-1.06 | -1.6686 | -4.7768
-1.05 | -1.6153 | -4.6268
-1.04 | -1.5437 | -4.4831
-1.03 | -1.4805 | -4.3422
-1.02 | -1.4334 | -4.1896
-1.01 | -1.3764 | -4.0463
-1 | -1.3211 | -3.9104
-0.99 | -1.2647 | -3.7825
-0.98 | -1.2192 | -3.6419
-0.97 | -1.1722 | -3.5118
-0.96 | -1.1263 | -3.3947
-0.95 | -1.0805 | -3.292
-0.94 | -1.0314 | -3.1831
-0.93 | -0.996 | -3.087
-0.92 | -0.9581 | -2.974
-0.91 | -0.9237 | -2.8652
-0.9 | -0.8857 | -2.7728
-0.89 | -0.8488 | -2.6784
-0.88 | -0.8119 | -2.5984
-0.87 | -0.7796 | -2.4894
-0.86 | -0.7502 | -2.4062
-0.85 | -0.7154 | -2.3169
-0.84 | -0.6868 | -2.241
-0.83 | -0.661 | -2.1608
-0.82 | -0.6326 | -2.0877
-0.81 | -0.6103 | -2.0003
-0.8 | -0.5827 | -1.9358
-0.79 | -0.5527 | -1.8655
-0.78 | -0.5321 | -1.7977
-0.77 | -0.5106 | -1.7327
-0.76 | -0.48977 | -1.6792
-0.75 | -0.46672 | -1.6107
-0.74 | -0.44452 | -1.5444
-0.73 | -0.42742 | -1.4914
-0.72 | -0.40683 | -1.4352
-0.71 | -0.38768 | -1.3875
-0.7 | -0.36971 | -1.3246
-0.69 | -0.35642 | -1.2779
-0.68 | -0.33849 | -1.2348
-0.67 | -0.32329 | -1.1875
-0.66 | -0.30702 | -1.1425
-0.65 | -0.29429 | -1.098
-0.64 | -0.28022 | -1.0591
-0.63 | -0.26728 | -1.0157
-0.62 | -0.2527 | -0.9771
-0.61 | -0.24175 | -0.9418
-0.6 | -0.22905 | -0.9021
-0.59 | -0.21896 | -0.8678
-0.58 | -0.20894 | -0.8315
-0.57 | -0.19791 | -0.7996
-0.56 | -0.1874 | -0.768
-0.55 | -0.17792 | -0.734
-0.54 | -0.16888 | -0.7095
-0.53 | -0.15996 | -0.6787
-0.52 | -0.15164 | -0.6523
-0.51 | -0.14315 | -0.6282
-0.5 | -0.13572 | -0.5998
-0.49 | -0.12842 | -0.5769
-0.48 | -0.12159 | -0.5542
-0.47 | -0.11445 | -0.5274
-0.46 | -0.10845 | -0.5065
-0.45 | -0.10172 | -0.48653
-0.44 | -0.0968 | -0.47024
-0.43 | -0.09092 | -0.44707
-0.42 | -0.08529 | -0.42996
-0.41 | -0.08093 | -0.40973
-0.4 | -0.07617 | -0.39248
-0.39 | -0.07166 | -0.37622
-0.38 | -0.06709 | -0.3586
-0.37 | -0.06283 | -0.34304
-0.36 | -0.05917 | -0.32796
-0.35 | -0.0554 | -0.31299
-0.34 | -0.05186 | -0.29937
-0.33 | -0.048931 | -0.28433
-0.32 | -0.045993 | -0.27351
-0.31 | -0.042808 | -0.26033
-0.3 | -0.040063 | -0.24548
-0.29 | -0.037469 | -0.23215
-0.28 | -0.034817 | -0.22076
-0.27 | -0.032459 | -0.20786
-0.26 | -0.03012 | -0.19713
-0.25 | -0.028069 | -0.1867
-0.24 | -0.025958 | -0.17381
-0.23 | -0.023924 | -0.1629
-0.22 | -0.022141 | -0.15328
-0.21 | -0.020532 | -0.14297
-0.2 | -0.019019 | -0.1337
-0.19 | -0.017373 | -0.12363
-0.18 | -0.015982 | -0.11529
-0.17 | -0.014744 | -0.10609
-0.16 | -0.013448 | -0.09835
-0.15 | -0.012168 | -0.09139
-0.14 | -0.011102 | -0.0842
-0.13 | -0.010047 | -0.07653
-0.12 | -0.009126 | -0.07096
-0.11 | -0.008101 | -0.06559
-0.1 | -0.007301 | -0.05987
-0.09 | -0.006451 | -0.05491
-0.08 | -0.005714 | -0.05083
-0.07 | -0.0049631 | -0.04566
-0.06 | -0.0042173 | -0.041559
-0.05 | -0.00354 | -0.037772
-0.04 | -0.0028354 | -0.034249
-0.03 | -0.0021713 | -0.0309
-0.02 | -0.0014626 | -0.028095
-0.01 | -0.0007623 | -0.025073
0 | -1.61e-05 | -0.022064
0.01 | 0.0008147 | -0.019589
0.02 | 0.0016061 | -0.016947
0.03 | 0.0025688 | -0.014439
0.04 | 0.0035504 | -0.011895
0.05 | 0.0046631 | -0.008967
0.06 | 0.005903 | -0.005863
0.07 | 0.007323 | -0.0021218
0.08 | 0.008866 | 0.0023662
0.09 | 0.010621 | 0.008015
0.1 | 0.012834 | 0.014954
0.11 | 0.015052 | 0.02369
0.12 | 0.017706 | 0.035001
0.13 | 0.020733 | 0.049611
0.14 | 0.024295 | 0.06738
0.15 | 0.028339 | 0.09012
0.16 | 0.032927 | 0.11957
0.17 | 0.037883 | 0.15639
0.18 | 0.043965 | 0.20144
0.19 | 0.050521 | 0.2562
0.2 | 0.0573 | 0.324
0.21 | 0.06628 | 0.41052
0.22 | 0.07593 | 0.51394
0.23 | 0.08758 | 0.6334
0.24 | 0.10044 | 0.7851
0.25 | 0.11478 | 0.9729
0.26 | 0.13129 | 1.1956
0.27 | 0.15024 | 1.4647
0.28 | 0.17084 | 1.7904
0.29 | 0.19444 | 2.1821
0.3 | 0.22164 | 2.6573
0.31 | 0.25233 | 3.2226
0.32 | 0.28682 | 3.8942
0.33 | 0.32691 | 4.7046
0.34 | 0.37067 | 5.6753
0.35 | 0.42101 | 6.8
0.36 | 0.47989 | 8.169
0.37 | 0.544 | 9.88
0.38 | 0.6084 | 11.868
0.39 | 0.6964 | 14.284
0.4 | 0.7921 | 17.143
0.41 | 0.9072 | 20.618
0.42 | 1.0418 | 24.802
0.43 | 1.1956 | 29.755
0.44 | 1.3831 | 35.783
0.45 | 1.5963 | 43
0.46 | 1.8567 | 51.791
0.47 | 2.1536 | 62.03
0.48 | 2.5209 | 74.36
0.49 | 2.967 | 89.18
0.5 | 3.4892 | 106.77