## Diode Characteristic (uA-mm)
VGS (V) | VDS = 0.000 V | VDS = 0.500 V
-1.25 | -3.362 | -9.097
-1.24 | -3.2476 | -8.819
-1.23 | -3.1355 | -8.549
-1.22 | -3.0104 | -8.297
-1.21 | -2.892 | -8.021
-1.2 | -2.8084 | -7.761
-1.19 | -2.7007 | -7.539
-1.18 | -2.6028 | -7.299
-1.17 | -2.5089 | -7.076
-1.16 | -2.4267 | -6.831
-1.15 | -2.3259 | -6.619
-1.14 | -2.235 | -6.415
-1.13 | -2.1524 | -6.206
-1.12 | -2.0749 | -5.985
-1.11 | -2.0042 | -5.814
-1.1 | -1.9288 | -5.593
-1.09 | -1.8708 | -5.425
-1.08 | -1.806 | -5.256
-1.07 | -1.734 | -5.083
-1.06 | -1.6711 | -4.9222
-1.05 | -1.5965 | -4.7583
-1.04 | -1.5436 | -4.6008
-1.03 | -1.4837 | -4.4376
-1.02 | -1.4317 | -4.2968
-1.01 | -1.3654 | -4.1589
-1 | -1.3219 | -4.0351
-0.99 | -1.2704 | -3.8785
-0.98 | -1.2249 | -3.771
-0.97 | -1.1703 | -3.631
-0.96 | -1.1233 | -3.5116
-0.95 | -1.079 | -3.3824
-0.94 | -1.0362 | -3.2742
-0.93 | -0.9964 | -3.1493
-0.92 | -0.9631 | -3.051
-0.91 | -0.925 | -2.9507
-0.9 | -0.8834 | -2.8412
-0.89 | -0.8474 | -2.746
-0.88 | -0.8115 | -2.6549
-0.87 | -0.7802 | -2.5586
-0.86 | -0.749 | -2.475
-0.85 | -0.718 | -2.3888
-0.84 | -0.6879 | -2.2908
-0.83 | -0.6608 | -2.2101
-0.82 | -0.6312 | -2.1279
-0.81 | -0.6051 | -2.0661
-0.8 | -0.5788 | -1.9812
-0.79 | -0.5535 | -1.9179
-0.78 | -0.5314 | -1.8475
-0.77 | -0.5124 | -1.7806
-0.76 | -0.48841 | -1.7187
-0.75 | -0.46605 | -1.6519
-0.74 | -0.44495 | -1.5947
-0.73 | -0.42756 | -1.5338
-0.72 | -0.40745 | -1.4806
-0.71 | -0.38909 | -1.4175
-0.7 | -0.3732 | -1.3636
-0.69 | -0.35406 | -1.3079
-0.68 | -0.34057 | -1.2654
-0.67 | -0.32476 | -1.2174
-0.66 | -0.30919 | -1.1648
-0.65 | -0.29236 | -1.1206
-0.64 | -0.28024 | -1.0793
-0.63 | -0.2656 | -1.0346
-0.62 | -0.25388 | -0.9993
-0.61 | -0.24175 | -0.9591
-0.6 | -0.23033 | -0.9209
-0.59 | -0.21937 | -0.8862
-0.58 | -0.20785 | -0.8543
-0.57 | -0.1987 | -0.8205
-0.56 | -0.18843 | -0.7838
-0.55 | -0.17807 | -0.7548
-0.54 | -0.16905 | -0.7226
-0.53 | -0.16048 | -0.6963
-0.52 | -0.1518 | -0.6671
-0.51 | -0.1433 | -0.6427
-0.5 | -0.13708 | -0.6134
-0.49 | -0.12877 | -0.5925
-0.48 | -0.12156 | -0.5653
-0.47 | -0.11644 | -0.5432
-0.46 | -0.10959 | -0.5233
-0.45 | -0.10336 | -0.50128
-0.44 | -0.09759 | -0.48137
-0.43 | -0.09186 | -0.46291
-0.42 | -0.0864 | -0.44216
-0.41 | -0.08137 | -0.42333
-0.4 | -0.07657 | -0.40202
-0.39 | -0.07264 | -0.38955
-0.38 | -0.06809 | -0.37328
-0.37 | -0.0643 | -0.356
-0.36 | -0.06002 | -0.34037
-0.35 | -0.05686 | -0.32628
-0.34 | -0.05345 | -0.30853
-0.33 | -0.05004 | -0.2917
-0.32 | -0.047206 | -0.27859
-0.31 | -0.04407 | -0.26571
-0.3 | -0.041263 | -0.25178
-0.29 | -0.038556 | -0.24039
-0.28 | -0.035787 | -0.22737
-0.27 | -0.033373 | -0.21492
-0.26 | -0.030859 | -0.20447
-0.25 | -0.028712 | -0.1927
-0.24 | -0.026656 | -0.18319
-0.23 | -0.024677 | -0.16976
-0.22 | -0.022684 | -0.16215
-0.21 | -0.021022 | -0.15097
-0.2 | -0.019294 | -0.13954
-0.19 | -0.01783 | -0.13044
-0.18 | -0.01627 | -0.12116
-0.17 | -0.014931 | -0.11275
-0.16 | -0.013595 | -0.10475
-0.15 | -0.012481 | -0.09632
-0.14 | -0.011261 | -0.09017
-0.13 | -0.010288 | -0.08262
-0.12 | -0.009348 | -0.07655
-0.11 | -0.008398 | -0.07019
-0.1 | -0.007458 | -0.06472
-0.09 | -0.006608 | -0.05973
-0.08 | -0.005827 | -0.0544
-0.07 | -0.005125 | -0.049501
-0.06 | -0.0043308 | -0.045222
-0.05 | -0.0036144 | -0.041065
-0.04 | -0.002932 | -0.036837
-0.03 | -0.0022227 | -0.0335
-0.02 | -0.0015401 | -0.030031
-0.01 | -0.0007759 | -0.027273
0 | 1e-07 | -0.023969
0.01 | 0.0007849 | -0.021264
0.02 | 0.0016872 | -0.018382
0.03 | 0.0026149 | -0.015701
0.04 | 0.0036996 | -0.012904
0.05 | 0.0047968 | -0.010196
0.06 | 0.006071 | -0.006632
0.07 | 0.007611 | -0.0026553
0.08 | 0.009251 | 0.0019337
0.09 | 0.011082 | 0.00769
0.1 | 0.013172 | 0.014714
0.11 | 0.015715 | 0.023706
0.12 | 0.018472 | 0.035214
0.13 | 0.021616 | 0.049944
0.14 | 0.025069 | 0.06817
0.15 | 0.029301 | 0.09122
0.16 | 0.034046 | 0.12086
0.17 | 0.039263 | 0.15706
0.18 | 0.045244 | 0.20328
0.19 | 0.052211 | 0.25946
0.2 | 0.05887 | 0.32869
0.21 | 0.0678 | 0.41512
0.22 | 0.07796 | 0.51953
0.23 | 0.08952 | 0.6374
0.24 | 0.10263 | 0.7936
0.25 | 0.11773 | 0.9827
0.26 | 0.13403 | 1.2055
0.27 | 0.15339 | 1.4785
0.28 | 0.1742 | 1.8042
0.29 | 0.19871 | 2.1911
0.3 | 0.22578 | 2.6681
0.31 | 0.25615 | 3.2327
0.32 | 0.29254 | 3.9101
0.33 | 0.33184 | 4.7231
0.34 | 0.37583 | 5.6997
0.35 | 0.42621 | 6.825
0.36 | 0.48215 | 8.215
0.37 | 0.54945 | 9.909
0.38 | 0.6161 | 11.903
0.39 | 0.7 | 14.279
0.4 | 0.8015 | 17.172
0.41 | 0.9158 | 20.63
0.42 | 1.048 | 24.82
0.43 | 1.2064 | 29.741
0.44 | 1.3884 | 35.752
0.45 | 1.6067 | 42.915
0.46 | 1.8584 | 51.71
0.47 | 2.1619 | 61.88
0.48 | 2.5298 | 74.16
0.49 | 2.9601 | 89.21
0.5 | 3.4982 | 106.7