## Diode Characteristic (uA-mm)
VGS (V) | VDS = 0.000 V | VDS = 0.500 V
-1.25 | -3.731 | -10.073
-1.24 | -3.5781 | -9.748
-1.23 | -3.4552 | -9.435
-1.22 | -3.3433 | -9.129
-1.21 | -3.2106 | -8.816
-1.2 | -3.0845 | -8.574
-1.19 | -2.9866 | -8.268
-1.18 | -2.8744 | -7.993
-1.17 | -2.7824 | -7.779
-1.16 | -2.6802 | -7.498
-1.15 | -2.589 | -7.264
-1.14 | -2.4895 | -6.998
-1.13 | -2.4055 | -6.81
-1.12 | -2.3218 | -6.57
-1.11 | -2.2389 | -6.369
-1.1 | -2.1626 | -6.176
-1.09 | -2.0719 | -5.959
-1.08 | -1.9934 | -5.79
-1.07 | -1.9221 | -5.583
-1.06 | -1.8485 | -5.413
-1.05 | -1.7771 | -5.246
-1.04 | -1.7179 | -5.029
-1.03 | -1.6497 | -4.9072
-1.02 | -1.5908 | -4.7121
-1.01 | -1.5266 | -4.5701
-1 | -1.4652 | -4.4281
-0.99 | -1.4001 | -4.2894
-0.98 | -1.3523 | -4.1417
-0.97 | -1.3028 | -3.9996
-0.96 | -1.2496 | -3.8768
-0.95 | -1.2023 | -3.7287
-0.94 | -1.1532 | -3.6197
-0.93 | -1.1182 | -3.5069
-0.92 | -1.0743 | -3.3674
-0.91 | -1.0314 | -3.2608
-0.9 | -0.9893 | -3.1515
-0.89 | -0.9484 | -3.0226
-0.88 | -0.9076 | -2.9293
-0.87 | -0.8716 | -2.8208
-0.86 | -0.8364 | -2.7213
-0.85 | -0.8028 | -2.6334
-0.84 | -0.7696 | -2.5327
-0.83 | -0.7376 | -2.4385
-0.82 | -0.7058 | -2.3633
-0.81 | -0.6765 | -2.2683
-0.8 | -0.6458 | -2.1967
-0.79 | -0.6209 | -2.122
-0.78 | -0.5945 | -2.042
-0.77 | -0.5718 | -1.9548
-0.76 | -0.5456 | -1.8938
-0.75 | -0.5225 | -1.8284
-0.74 | -0.50081 | -1.7492
-0.73 | -0.4783 | -1.6765
-0.72 | -0.4595 | -1.616
-0.71 | -0.43778 | -1.5539
-0.7 | -0.41818 | -1.4946
-0.69 | -0.39914 | -1.4369
-0.68 | -0.38046 | -1.3844
-0.67 | -0.36324 | -1.3309
-0.66 | -0.34536 | -1.2894
-0.65 | -0.32847 | -1.2238
-0.64 | -0.31391 | -1.1892
-0.63 | -0.29722 | -1.1363
-0.62 | -0.28607 | -1.0965
-0.61 | -0.27144 | -1.0509
-0.6 | -0.25863 | -1.0188
-0.59 | -0.24615 | -0.9752
-0.58 | -0.2333 | -0.9387
-0.57 | -0.22255 | -0.8997
-0.56 | -0.21072 | -0.864
-0.55 | -0.20078 | -0.8346
-0.54 | -0.19101 | -0.7949
-0.53 | -0.18138 | -0.7681
-0.52 | -0.17108 | -0.738
-0.51 | -0.16331 | -0.7078
-0.5 | -0.15445 | -0.6743
-0.49 | -0.14554 | -0.6451
-0.48 | -0.13868 | -0.626
-0.47 | -0.13069 | -0.5999
-0.46 | -0.12335 | -0.5734
-0.45 | -0.1164 | -0.5513
-0.44 | -0.10944 | -0.5276
-0.43 | -0.10329 | -0.5108
-0.42 | -0.09717 | -0.48671
-0.41 | -0.09205 | -0.46649
-0.4 | -0.08637 | -0.44765
-0.39 | -0.08091 | -0.4267
-0.38 | -0.07631 | -0.40845
-0.37 | -0.07199 | -0.39127
-0.36 | -0.06751 | -0.37339
-0.35 | -0.06312 | -0.35507
-0.34 | -0.05857 | -0.33964
-0.33 | -0.05515 | -0.32652
-0.32 | -0.05117 | -0.30824
-0.31 | -0.048589 | -0.2925
-0.3 | -0.045099 | -0.27915
-0.29 | -0.042208 | -0.26615
-0.28 | -0.039278 | -0.25253
-0.27 | -0.036482 | -0.23907
-0.26 | -0.033842 | -0.22554
-0.25 | -0.031319 | -0.2141
-0.24 | -0.029091 | -0.20178
-0.23 | -0.027077 | -0.18929
-0.22 | -0.024795 | -0.17846
-0.21 | -0.022909 | -0.16753
-0.2 | -0.021174 | -0.15551
-0.19 | -0.019662 | -0.14474
-0.18 | -0.01782 | -0.13435
-0.17 | -0.016253 | -0.12564
-0.16 | -0.014877 | -0.11611
-0.15 | -0.013599 | -0.10778
-0.14 | -0.012287 | -0.09864
-0.13 | -0.011128 | -0.09075
-0.12 | -0.010063 | -0.08375
-0.11 | -0.009087 | -0.07619
-0.1 | -0.008033 | -0.07016
-0.09 | -0.007122 | -0.0646
-0.08 | -0.006248 | -0.05944
-0.07 | -0.005487 | -0.05446
-0.06 | -0.0046287 | -0.048706
-0.05 | -0.0038746 | -0.044464
-0.04 | -0.003142 | -0.040154
-0.03 | -0.0023805 | -0.036781
-0.02 | -0.0016438 | -0.032861
-0.01 | -0.0008353 | -0.029369
0 | -3.1e-06 | -0.025848
0.01 | 0.000833 | -0.022693
0.02 | 0.001786 | -0.020204
0.03 | 0.0027514 | -0.016843
0.04 | 0.0039055 | -0.014118
0.05 | 0.0050958 | -0.010926
0.06 | 0.006409 | -0.007537
0.07 | 0.008082 | -0.0031943
0.08 | 0.009748 | 0.0015672
0.09 | 0.011737 | 0.007617
0.1 | 0.013923 | 0.014893
0.11 | 0.016597 | 0.02432
0.12 | 0.019421 | 0.036142
0.13 | 0.02269 | 0.051157
0.14 | 0.026344 | 0.0699
0.15 | 0.030816 | 0.0941
0.16 | 0.03562 | 0.12406
0.17 | 0.041116 | 0.16288
0.18 | 0.047353 | 0.21016
0.19 | 0.055015 | 0.26814
0.2 | 0.06197 | 0.33988
0.21 | 0.07148 | 0.42821
0.22 | 0.0824 | 0.53599
0.23 | 0.09453 | 0.661
0.24 | 0.10802 | 0.8202
0.25 | 0.12343 | 1.0153
0.26 | 0.14073 | 1.2465
0.27 | 0.16051 | 1.5318
0.28 | 0.18215 | 1.8654
0.29 | 0.20721 | 2.272
0.3 | 0.23651 | 2.7616
0.31 | 0.2677 | 3.3344
0.32 | 0.3034 | 4.037
0.33 | 0.34486 | 4.8777
0.34 | 0.38887 | 5.829
0.35 | 0.44249 | 7.038
0.36 | 0.49999 | 8.469
0.37 | 0.56905 | 10.206
0.38 | 0.6407 | 12.244
0.39 | 0.7271 | 14.725
0.4 | 0.8327 | 17.665
0.41 | 0.9511 | 21.224
0.42 | 1.0842 | 25.535
0.43 | 1.2515 | 30.65
0.44 | 1.4343 | 36.812
0.45 | 1.6548 | 44.135
0.46 | 1.9233 | 53.181
0.47 | 2.2389 | 63.8
0.48 | 2.6165 | 76.31
0.49 | 3.0577 | 91.7
0.5 | 3.607 | 109.9