## Diode Characteristic (uA-mm)
VGS (V) | VDS = 0.000 V | VDS = 0.500 V
-1.25 | -3.1629 | -8.435
-1.24 | -3.0499 | -8.158
-1.23 | -2.9612 | -7.926
-1.22 | -2.8424 | -7.649
-1.21 | -2.7449 | -7.452
-1.2 | -2.6415 | -7.181
-1.19 | -2.5383 | -7.006
-1.18 | -2.4393 | -6.772
-1.17 | -2.3475 | -6.552
-1.16 | -2.2757 | -6.339
-1.15 | -2.1901 | -6.168
-1.14 | -2.1111 | -5.959
-1.13 | -2.0355 | -5.732
-1.12 | -1.9619 | -5.6
-1.11 | -1.8848 | -5.396
-1.1 | -1.8145 | -5.247
-1.09 | -1.7547 | -5.065
-1.08 | -1.6865 | -4.8835
-1.07 | -1.6224 | -4.688
-1.06 | -1.5609 | -4.564
-1.05 | -1.5056 | -4.4165
-1.04 | -1.4541 | -4.2471
-1.03 | -1.3953 | -4.1066
-1.02 | -1.3465 | -3.983
-1.01 | -1.291 | -3.8509
-1 | -1.2425 | -3.7223
-0.99 | -1.2043 | -3.6033
-0.98 | -1.1498 | -3.4917
-0.97 | -1.1091 | -3.3597
-0.96 | -1.0644 | -3.2552
-0.95 | -1.0201 | -3.1507
-0.94 | -0.9849 | -3.0384
-0.93 | -0.9497 | -2.933
-0.92 | -0.9071 | -2.8434
-0.91 | -0.8719 | -2.7436
-0.9 | -0.8392 | -2.6532
-0.89 | -0.8122 | -2.5631
-0.88 | -0.7749 | -2.4718
-0.87 | -0.7452 | -2.3816
-0.86 | -0.71 | -2.2903
-0.85 | -0.6832 | -2.2108
-0.84 | -0.6539 | -2.14
-0.83 | -0.6249 | -2.0536
-0.82 | -0.6011 | -1.9857
-0.81 | -0.5759 | -1.9141
-0.8 | -0.5457 | -1.853
-0.79 | -0.5262 | -1.7814
-0.78 | -0.5027 | -1.7188
-0.77 | -0.48175 | -1.654
-0.76 | -0.46123 | -1.5988
-0.75 | -0.44523 | -1.5344
-0.74 | -0.42485 | -1.4824
-0.73 | -0.40544 | -1.4234
-0.72 | -0.38851 | -1.3824
-0.71 | -0.37119 | -1.328
-0.7 | -0.35512 | -1.2783
-0.69 | -0.33765 | -1.2288
-0.68 | -0.32088 | -1.1775
-0.67 | -0.3078 | -1.1327
-0.66 | -0.29375 | -1.0907
-0.65 | -0.27948 | -1.0544
-0.64 | -0.26642 | -1.0158
-0.63 | -0.25382 | -0.9723
-0.62 | -0.24245 | -0.9364
-0.61 | -0.23092 | -0.9019
-0.6 | -0.22057 | -0.8684
-0.59 | -0.20759 | -0.8361
-0.58 | -0.19785 | -0.8025
-0.57 | -0.18753 | -0.7721
-0.56 | -0.17968 | -0.7385
-0.55 | -0.17103 | -0.7059
-0.54 | -0.16264 | -0.6775
-0.53 | -0.15316 | -0.6549
-0.52 | -0.14533 | -0.6248
-0.51 | -0.13741 | -0.6001
-0.5 | -0.12988 | -0.5767
-0.49 | -0.12303 | -0.5512
-0.48 | -0.11661 | -0.5306
-0.47 | -0.10997 | -0.5077
-0.46 | -0.10423 | -0.4898
-0.45 | -0.09819 | -0.46843
-0.44 | -0.0933 | -0.45002
-0.43 | -0.08778 | -0.43055
-0.42 | -0.08281 | -0.41365
-0.41 | -0.07781 | -0.39531
-0.4 | -0.0734 | -0.3787
-0.39 | -0.06895 | -0.36426
-0.38 | -0.06463 | -0.34701
-0.37 | -0.06082 | -0.3294
-0.36 | -0.05676 | -0.31779
-0.35 | -0.0534 | -0.30194
-0.34 | -0.05042 | -0.2901
-0.33 | -0.04758 | -0.27642
-0.32 | -0.044281 | -0.26161
-0.31 | -0.041553 | -0.24872
-0.3 | -0.038821 | -0.23663
-0.29 | -0.036282 | -0.22326
-0.28 | -0.034116 | -0.21267
-0.27 | -0.031498 | -0.20031
-0.26 | -0.029304 | -0.18903
-0.25 | -0.027214 | -0.17743
-0.24 | -0.025166 | -0.16666
-0.23 | -0.023422 | -0.15739
-0.22 | -0.021617 | -0.14688
-0.21 | -0.020062 | -0.1376
-0.2 | -0.018386 | -0.12812
-0.19 | -0.01698 | -0.11949
-0.18 | -0.015496 | -0.11072
-0.17 | -0.014173 | -0.10185
-0.16 | -0.01303 | -0.09462
-0.15 | -0.011839 | -0.08696
-0.14 | -0.010753 | -0.08106
-0.13 | -0.009768 | -0.07432
-0.12 | -0.008876 | -0.06827
-0.11 | -0.007956 | -0.06236
-0.1 | -0.007054 | -0.05752
-0.09 | -0.006291 | -0.05211
-0.08 | -0.005553 | -0.048036
-0.07 | -0.0048389 | -0.043859
-0.06 | -0.0041058 | -0.039612
-0.05 | -0.0034642 | -0.03626
-0.04 | -0.0027599 | -0.032846
-0.03 | -0.0021226 | -0.02996
-0.02 | -0.0014553 | -0.026521
-0.01 | -0.000752 | -0.023779
0 | -2.4e-06 | -0.021233
0.01 | 0.0007566 | -0.018616
0.02 | 0.0016153 | -0.01638
0.03 | 0.0025081 | -0.014009
0.04 | 0.0035288 | -0.011518
0.05 | 0.0045999 | -0.008671
0.06 | 0.005773 | -0.005597
0.07 | 0.007319 | -0.0019949
0.08 | 0.008845 | 0.0023874
0.09 | 0.010614 | 0.00791
0.1 | 0.012522 | 0.01491
0.11 | 0.014975 | 0.023883
0.12 | 0.017601 | 0.035283
0.13 | 0.020507 | 0.05005
0.14 | 0.023893 | 0.06806
0.15 | 0.027974 | 0.09118
0.16 | 0.032431 | 0.12085
0.17 | 0.037244 | 0.1573
0.18 | 0.04296 | 0.20395
0.19 | 0.049751 | 0.26022
0.2 | 0.05666 | 0.32985
0.21 | 0.06556 | 0.41637
0.22 | 0.07495 | 0.52029
0.23 | 0.08638 | 0.6435
0.24 | 0.09912 | 0.7979
0.25 | 0.11325 | 0.9901
0.26 | 0.13022 | 1.2156
0.27 | 0.14753 | 1.4879
0.28 | 0.16855 | 1.8193
0.29 | 0.19266 | 2.2073
0.3 | 0.21894 | 2.6896
0.31 | 0.24967 | 3.264
0.32 | 0.28189 | 3.9395
0.33 | 0.3218 | 4.7729
0.34 | 0.36514 | 5.738
0.35 | 0.41433 | 6.921
0.36 | 0.47138 | 8.341
0.37 | 0.53598 | 10.024
0.38 | 0.6012 | 12.05
0.39 | 0.6867 | 14.485
0.4 | 0.7849 | 17.389
0.41 | 0.8987 | 20.886
0.42 | 1.0326 | 25.144
0.43 | 1.1919 | 30.226
0.44 | 1.37 | 36.229
0.45 | 1.5856 | 43.597
0.46 | 1.8468 | 52.427
0.47 | 2.1524 | 62.69
0.48 | 2.527 | 75.32
0.49 | 2.9661 | 90.49
0.5 | 3.5068 | 108.44