## Diode Characteristic (uA-mm)
VGS (V) | VDS = 0.000 V | VDS = 0.500 V
-1.25 | -3.3014 | -8.96
-1.24 | -3.1818 | -8.625
-1.23 | -3.0631 | -8.42
-1.22 | -2.9687 | -8.133
-1.21 | -2.8485 | -7.903
-1.2 | -2.7503 | -7.639
-1.19 | -2.659 | -7.388
-1.18 | -2.5616 | -7.162
-1.17 | -2.4866 | -6.954
-1.16 | -2.3835 | -6.675
-1.15 | -2.3068 | -6.486
-1.14 | -2.2178 | -6.268
-1.13 | -2.1406 | -6.084
-1.12 | -2.0663 | -5.888
-1.11 | -1.9911 | -5.71
-1.1 | -1.9019 | -5.512
-1.09 | -1.8348 | -5.346
-1.08 | -1.7719 | -5.181
-1.07 | -1.7034 | -5.018
-1.06 | -1.6435 | -4.844
-1.05 | -1.5791 | -4.6725
-1.04 | -1.5264 | -4.5128
-1.03 | -1.4658 | -4.3781
-1.02 | -1.4139 | -4.2274
-1.01 | -1.363 | -4.0965
-1 | -1.3101 | -3.9684
-0.99 | -1.263 | -3.8104
-0.98 | -1.2159 | -3.6949
-0.97 | -1.1634 | -3.5601
-0.96 | -1.1167 | -3.4365
-0.95 | -1.08 | -3.3328
-0.94 | -1.0337 | -3.2291
-0.93 | -0.9923 | -3.1189
-0.92 | -0.9559 | -3.009
-0.91 | -0.9134 | -2.903
-0.9 | -0.8757 | -2.8044
-0.89 | -0.8391 | -2.7013
-0.88 | -0.8086 | -2.6033
-0.87 | -0.7787 | -2.5174
-0.86 | -0.7441 | -2.4248
-0.85 | -0.7178 | -2.3671
-0.84 | -0.6877 | -2.2835
-0.83 | -0.6596 | -2.1986
-0.82 | -0.6291 | -2.1234
-0.81 | -0.6034 | -2.0394
-0.8 | -0.5797 | -1.9652
-0.79 | -0.5553 | -1.898
-0.78 | -0.5287 | -1.8248
-0.77 | -0.5052 | -1.7638
-0.76 | -0.48639 | -1.7065
-0.75 | -0.46544 | -1.6368
-0.74 | -0.44713 | -1.5835
-0.73 | -0.4257 | -1.5247
-0.72 | -0.40531 | -1.4656
-0.71 | -0.38791 | -1.4098
-0.7 | -0.37109 | -1.3553
-0.69 | -0.35397 | -1.3195
-0.68 | -0.33817 | -1.2634
-0.67 | -0.32181 | -1.2168
-0.66 | -0.30719 | -1.1732
-0.65 | -0.29436 | -1.1268
-0.64 | -0.27945 | -1.0813
-0.63 | -0.26517 | -1.0388
-0.62 | -0.25301 | -1.0069
-0.61 | -0.24104 | -0.9619
-0.6 | -0.22965 | -0.9256
-0.59 | -0.21797 | -0.89
-0.58 | -0.20776 | -0.8558
-0.57 | -0.19691 | -0.8173
-0.56 | -0.18635 | -0.7885
-0.55 | -0.17778 | -0.7541
-0.54 | -0.16821 | -0.7251
-0.53 | -0.16058 | -0.6973
-0.52 | -0.15275 | -0.6736
-0.51 | -0.14338 | -0.6395
-0.5 | -0.13636 | -0.6134
-0.49 | -0.12881 | -0.5926
-0.48 | -0.12249 | -0.5675
-0.47 | -0.11542 | -0.5418
-0.46 | -0.10859 | -0.5227
-0.45 | -0.10331 | -0.50492
-0.44 | -0.09715 | -0.48018
-0.43 | -0.09176 | -0.45797
-0.42 | -0.08668 | -0.44231
-0.41 | -0.08167 | -0.42224
-0.4 | -0.07671 | -0.4046
-0.39 | -0.07211 | -0.38756
-0.38 | -0.06789 | -0.36959
-0.37 | -0.06386 | -0.35552
-0.36 | -0.05987 | -0.33821
-0.35 | -0.05618 | -0.32419
-0.34 | -0.05279 | -0.31024
-0.33 | -0.049672 | -0.29604
-0.32 | -0.04659 | -0.28098
-0.31 | -0.043504 | -0.26807
-0.3 | -0.040673 | -0.25362
-0.29 | -0.037986 | -0.24035
-0.28 | -0.035517 | -0.22614
-0.27 | -0.032819 | -0.21451
-0.26 | -0.03082 | -0.20209
-0.25 | -0.028748 | -0.19184
-0.24 | -0.026685 | -0.18039
-0.23 | -0.024648 | -0.16967
-0.22 | -0.022663 | -0.1594
-0.21 | -0.02091 | -0.14796
-0.2 | -0.019303 | -0.13763
-0.19 | -0.01772 | -0.12787
-0.18 | -0.016331 | -0.11888
-0.17 | -0.014859 | -0.11038
-0.16 | -0.013625 | -0.10214
-0.15 | -0.012405 | -0.09427
-0.14 | -0.011343 | -0.08721
-0.13 | -0.010312 | -0.07973
-0.12 | -0.00922 | -0.07401
-0.11 | -0.008331 | -0.06749
-0.1 | -0.007492 | -0.06119
-0.09 | -0.006601 | -0.05651
-0.08 | -0.005767 | -0.05162
-0.07 | -0.005054 | -0.047397
-0.06 | -0.0043271 | -0.043004
-0.05 | -0.0036278 | -0.039129
-0.04 | -0.0029174 | -0.035568
-0.03 | -0.0022269 | -0.032336
-0.02 | -0.0015014 | -0.028943
-0.01 | -0.0007909 | -0.025868
0 | -2.5e-05 | -0.022803
0.01 | 0.0008403 | -0.020112
0.02 | 0.0016538 | -0.017566
0.03 | 0.0026466 | -0.01487
0.04 | 0.0036739 | -0.012178
0.05 | 0.0048207 | -0.00925
0.06 | 0.006141 | -0.005981
0.07 | 0.007598 | -0.0020713
0.08 | 0.009216 | 0.0025708
0.09 | 0.011025 | 0.008283
0.1 | 0.01331 | 0.015619
0.11 | 0.015653 | 0.024806
0.12 | 0.018401 | 0.036638
0.13 | 0.021422 | 0.051752
0.14 | 0.025066 | 0.07045
0.15 | 0.029039 | 0.09445
0.16 | 0.033639 | 0.12573
0.17 | 0.038794 | 0.1628
0.18 | 0.044848 | 0.21042
0.19 | 0.051701 | 0.26891
0.2 | 0.05847 | 0.34029
0.21 | 0.06759 | 0.42839
0.22 | 0.07722 | 0.53575
0.23 | 0.08865 | 0.6602
0.24 | 0.10108 | 0.82
0.25 | 0.11627 | 1.0151
0.26 | 0.13272 | 1.2455
0.27 | 0.15064 | 1.5216
0.28 | 0.17196 | 1.8595
0.29 | 0.19599 | 2.2555
0.3 | 0.22332 | 2.7455
0.31 | 0.25376 | 3.3258
0.32 | 0.28799 | 4.0249
0.33 | 0.32817 | 4.856
0.34 | 0.37202 | 5.815
0.35 | 0.4225 | 7.016
0.36 | 0.47968 | 8.43
0.37 | 0.54485 | 10.159
0.38 | 0.6101 | 12.198
0.39 | 0.6974 | 14.633
0.4 | 0.7938 | 17.593
0.41 | 0.9082 | 21.134
0.42 | 1.0429 | 25.44
0.43 | 1.1963 | 30.497
0.44 | 1.3832 | 36.648
0.45 | 1.5997 | 44.02
0.46 | 1.8601 | 52.935
0.47 | 2.1592 | 63.33
0.48 | 2.5326 | 76.18
0.49 | 2.9784 | 91.43
0.5 | 3.4934 | 109.31