## Diode Characteristic (uA-mm)
VGS (V) | VDS = 0.000 V | VDS = 0.500 V
-1.25 | -2.964 | -8.036
-1.24 | -2.888 | -7.762
-1.23 | -2.7866 | -7.529
-1.22 | -2.675 | -7.315
-1.21 | -2.5825 | -7.105
-1.2 | -2.5039 | -6.864
-1.19 | -2.4035 | -6.643
-1.18 | -2.3365 | -6.44
-1.17 | -2.2565 | -6.249
-1.16 | -2.1727 | -6.052
-1.15 | -2.1062 | -5.884
-1.14 | -2.0188 | -5.703
-1.13 | -1.9377 | -5.513
-1.12 | -1.8739 | -5.334
-1.11 | -1.8051 | -5.152
-1.1 | -1.738 | -4.9701
-1.09 | -1.676 | -4.8259
-1.08 | -1.618 | -4.6392
-1.07 | -1.5648 | -4.5007
-1.06 | -1.4989 | -4.3752
-1.05 | -1.4493 | -4.237
-1.04 | -1.3901 | -4.08
-1.03 | -1.339 | -3.9588
-1.02 | -1.2944 | -3.8375
-1.01 | -1.247 | -3.7184
-1 | -1.1977 | -3.5834
-0.99 | -1.1502 | -3.4725
-0.98 | -1.1104 | -3.3577
-0.97 | -1.0664 | -3.2406
-0.96 | -1.0244 | -3.132
-0.95 | -0.9851 | -3.0336
-0.94 | -0.9526 | -2.9273
-0.93 | -0.9184 | -2.838
-0.92 | -0.881 | -2.7391
-0.91 | -0.845 | -2.643
-0.9 | -0.8145 | -2.5387
-0.89 | -0.7773 | -2.4719
-0.88 | -0.7471 | -2.3672
-0.87 | -0.7164 | -2.3089
-0.86 | -0.6836 | -2.2256
-0.85 | -0.6589 | -2.1423
-0.84 | -0.634 | -2.0646
-0.83 | -0.6082 | -1.9972
-0.82 | -0.5854 | -1.9359
-0.81 | -0.5618 | -1.8611
-0.8 | -0.5371 | -1.7972
-0.79 | -0.5154 | -1.7343
-0.78 | -0.4935 | -1.6741
-0.77 | -0.47547 | -1.605
-0.76 | -0.45589 | -1.556
-0.75 | -0.43387 | -1.497
-0.74 | -0.41707 | -1.4414
-0.73 | -0.39913 | -1.3898
-0.72 | -0.38146 | -1.3372
-0.71 | -0.36414 | -1.2894
-0.7 | -0.34834 | -1.2492
-0.69 | -0.332 | -1.2011
-0.68 | -0.31889 | -1.1541
-0.67 | -0.30337 | -1.1087
-0.66 | -0.28976 | -1.0673
-0.65 | -0.2758 | -1.0306
-0.64 | -0.26326 | -0.9907
-0.63 | -0.25203 | -0.9492
-0.62 | -0.23933 | -0.92
-0.61 | -0.22776 | -0.8872
-0.6 | -0.21614 | -0.8472
-0.59 | -0.20543 | -0.8147
-0.58 | -0.19622 | -0.7857
-0.57 | -0.18665 | -0.7512
-0.56 | -0.17688 | -0.7247
-0.55 | -0.16842 | -0.696
-0.54 | -0.16004 | -0.6709
-0.53 | -0.15187 | -0.6371
-0.52 | -0.14417 | -0.6183
-0.51 | -0.13618 | -0.5959
-0.5 | -0.12909 | -0.5692
-0.49 | -0.12224 | -0.5432
-0.48 | -0.1164 | -0.5238
-0.47 | -0.10981 | -0.5024
-0.46 | -0.10321 | -0.48426
-0.45 | -0.09822 | -0.46627
-0.44 | -0.0923 | -0.44334
-0.43 | -0.0874 | -0.42624
-0.42 | -0.08227 | -0.40888
-0.41 | -0.07715 | -0.39189
-0.4 | -0.07309 | -0.37287
-0.39 | -0.06864 | -0.35509
-0.38 | -0.065 | -0.34109
-0.37 | -0.06072 | -0.32483
-0.36 | -0.05704 | -0.31098
-0.35 | -0.05359 | -0.29859
-0.34 | -0.05036 | -0.28419
-0.33 | -0.047616 | -0.27012
-0.32 | -0.044426 | -0.25876
-0.31 | -0.041352 | -0.24612
-0.3 | -0.038983 | -0.23343
-0.29 | -0.036323 | -0.2203
-0.28 | -0.033893 | -0.20802
-0.27 | -0.031546 | -0.19698
-0.26 | -0.029333 | -0.18648
-0.25 | -0.02729 | -0.17502
-0.24 | -0.025155 | -0.16517
-0.23 | -0.023417 | -0.15511
-0.22 | -0.021631 | -0.1451
-0.21 | -0.020065 | -0.13503
-0.2 | -0.0184 | -0.12524
-0.19 | -0.016956 | -0.11777
-0.18 | -0.015649 | -0.10971
-0.17 | -0.014449 | -0.10275
-0.16 | -0.013024 | -0.09468
-0.15 | -0.012019 | -0.08767
-0.14 | -0.010869 | -0.08049
-0.13 | -0.009945 | -0.07399
-0.12 | -0.008838 | -0.0683
-0.11 | -0.008042 | -0.06258
-0.1 | -0.007177 | -0.05683
-0.09 | -0.006451 | -0.05248
-0.08 | -0.005574 | -0.047661
-0.07 | -0.0048919 | -0.04351
-0.06 | -0.0042074 | -0.039904
-0.05 | -0.003513 | -0.036152
-0.04 | -0.0028491 | -0.032817
-0.03 | -0.0021411 | -0.030083
-0.02 | -0.0014787 | -0.026871
-0.01 | -0.0007231 | -0.023972
0 | -4.53e-05 | -0.021589
0.01 | 0.0007758 | -0.019062
0.02 | 0.0015842 | -0.016725
0.03 | 0.0025638 | -0.014263
0.04 | 0.0035455 | -0.011705
0.05 | 0.0046883 | -0.00892
0.06 | 0.005888 | -0.005724
0.07 | 0.007297 | -0.0019878
0.08 | 0.008871 | 0.0024926
0.09 | 0.010743 | 0.0081
0.1 | 0.012764 | 0.015063
0.11 | 0.015049 | 0.024238
0.12 | 0.017787 | 0.03599
0.13 | 0.020835 | 0.050803
0.14 | 0.024175 | 0.06908
0.15 | 0.027999 | 0.09301
0.16 | 0.032478 | 0.12321
0.17 | 0.037388 | 0.16072
0.18 | 0.043193 | 0.20708
0.19 | 0.049653 | 0.26377
0.2 | 0.05677 | 0.33521
0.21 | 0.065 | 0.42286
0.22 | 0.07507 | 0.5282
0.23 | 0.08585 | 0.6498
0.24 | 0.09812 | 0.8078
0.25 | 0.11255 | 0.9975
0.26 | 0.12821 | 1.227
0.27 | 0.14637 | 1.4999
0.28 | 0.16738 | 1.8289
0.29 | 0.19025 | 2.2301
0.3 | 0.21577 | 2.7092
0.31 | 0.24489 | 3.2764
0.32 | 0.27833 | 3.9618
0.33 | 0.31639 | 4.7913
0.34 | 0.35879 | 5.745
0.35 | 0.40792 | 6.916
0.36 | 0.46371 | 8.336
0.37 | 0.52808 | 10.031
0.38 | 0.5903 | 12.022
0.39 | 0.6743 | 14.472
0.4 | 0.7724 | 17.365
0.41 | 0.8841 | 20.861
0.42 | 1.0173 | 25.059
0.43 | 1.1633 | 30.094
0.44 | 1.3434 | 36.133
0.45 | 1.5567 | 43.33
0.46 | 1.8025 | 52.186
0.47 | 2.1063 | 62.53
0.48 | 2.4664 | 74.84
0.49 | 2.9001 | 90.02
0.5 | 3.4165 | 107.79