## Diode Characteristic (uA-mm)
VGS (V) | VDS = 0.000 V | VDS = 0.500 V
-1.25 | -3.2532 | -8.933
-1.24 | -3.1713 | -8.68
-1.23 | -3.0433 | -8.416
-1.22 | -2.9422 | -8.144
-1.21 | -2.8177 | -7.842
-1.2 | -2.7185 | -7.629
-1.19 | -2.6152 | -7.371
-1.18 | -2.5245 | -7.13
-1.17 | -2.4408 | -6.923
-1.16 | -2.3404 | -6.7
-1.15 | -2.2622 | -6.448
-1.14 | -2.1787 | -6.302
-1.13 | -2.094 | -6.079
-1.12 | -2.0176 | -5.865
-1.11 | -1.9491 | -5.682
-1.1 | -1.8724 | -5.517
-1.09 | -1.8079 | -5.34
-1.08 | -1.7359 | -5.148
-1.07 | -1.6799 | -4.9461
-1.06 | -1.6101 | -4.7828
-1.05 | -1.544 | -4.6506
-1.04 | -1.4924 | -4.4773
-1.03 | -1.437 | -4.3522
-1.02 | -1.3843 | -4.2021
-1.01 | -1.326 | -4.0516
-1 | -1.2722 | -3.9394
-0.99 | -1.2247 | -3.8055
-0.98 | -1.1753 | -3.6589
-0.97 | -1.141 | -3.5344
-0.96 | -1.0908 | -3.4127
-0.95 | -1.0519 | -3.2937
-0.94 | -1.0089 | -3.1682
-0.93 | -0.9695 | -3.0621
-0.92 | -0.9277 | -2.9653
-0.91 | -0.8984 | -2.8632
-0.9 | -0.8567 | -2.7655
-0.89 | -0.825 | -2.6684
-0.88 | -0.7902 | -2.5612
-0.87 | -0.762 | -2.4895
-0.86 | -0.7294 | -2.3969
-0.85 | -0.6974 | -2.3003
-0.84 | -0.6697 | -2.2199
-0.83 | -0.6414 | -2.1468
-0.82 | -0.6132 | -2.0637
-0.81 | -0.5893 | -1.999
-0.8 | -0.5635 | -1.9256
-0.79 | -0.5401 | -1.8649
-0.78 | -0.5165 | -1.8003
-0.77 | -0.49863 | -1.7282
-0.76 | -0.47823 | -1.6626
-0.75 | -0.45573 | -1.5969
-0.74 | -0.43602 | -1.5343
-0.73 | -0.41451 | -1.4871
-0.72 | -0.39655 | -1.4297
-0.71 | -0.37855 | -1.3857
-0.7 | -0.36419 | -1.3309
-0.69 | -0.34802 | -1.269
-0.68 | -0.33071 | -1.2361
-0.67 | -0.3153 | -1.1782
-0.66 | -0.30053 | -1.14
-0.65 | -0.28615 | -1.0993
-0.64 | -0.27334 | -1.0545
-0.63 | -0.25996 | -1.0067
-0.62 | -0.2484 | -0.9723
-0.61 | -0.23717 | -0.9334
-0.6 | -0.22543 | -0.9027
-0.59 | -0.21579 | -0.8663
-0.58 | -0.20408 | -0.8352
-0.57 | -0.19398 | -0.8005
-0.56 | -0.18383 | -0.7666
-0.55 | -0.17353 | -0.7283
-0.54 | -0.16609 | -0.699
-0.53 | -0.1585 | -0.6779
-0.52 | -0.14964 | -0.6519
-0.51 | -0.14213 | -0.6221
-0.5 | -0.13391 | -0.6003
-0.49 | -0.12609 | -0.5734
-0.48 | -0.11932 | -0.5492
-0.47 | -0.1138 | -0.5312
-0.46 | -0.10708 | -0.5082
-0.45 | -0.10146 | -0.49173
-0.44 | -0.09619 | -0.47274
-0.43 | -0.09017 | -0.44761
-0.42 | -0.08484 | -0.42943
-0.41 | -0.08024 | -0.41362
-0.4 | -0.07591 | -0.39339
-0.39 | -0.07144 | -0.37743
-0.38 | -0.06687 | -0.35919
-0.37 | -0.06295 | -0.34435
-0.36 | -0.05904 | -0.33002
-0.35 | -0.05521 | -0.31415
-0.34 | -0.05186 | -0.30048
-0.33 | -0.049113 | -0.28419
-0.32 | -0.045886 | -0.27105
-0.31 | -0.042953 | -0.25745
-0.3 | -0.040143 | -0.24362
-0.29 | -0.03763 | -0.23271
-0.28 | -0.035048 | -0.21978
-0.27 | -0.032453 | -0.20615
-0.26 | -0.03037 | -0.19648
-0.25 | -0.028062 | -0.18557
-0.24 | -0.026118 | -0.17398
-0.23 | -0.023968 | -0.16451
-0.22 | -0.022232 | -0.15297
-0.21 | -0.020506 | -0.14227
-0.2 | -0.019038 | -0.13256
-0.19 | -0.017324 | -0.12489
-0.18 | -0.016058 | -0.11707
-0.17 | -0.014681 | -0.10772
-0.16 | -0.013469 | -0.1
-0.15 | -0.012163 | -0.09351
-0.14 | -0.011114 | -0.08504
-0.13 | -0.010144 | -0.0796
-0.12 | -0.009197 | -0.07298
-0.11 | -0.008139 | -0.06795
-0.1 | -0.007306 | -0.0617
-0.09 | -0.00651 | -0.05675
-0.08 | -0.005779 | -0.0518
-0.07 | -0.0049994 | -0.046796
-0.06 | -0.0042618 | -0.043149
-0.05 | -0.0035995 | -0.039386
-0.04 | -0.0028654 | -0.035284
-0.03 | -0.0022019 | -0.03213
-0.02 | -0.0014757 | -0.028868
-0.01 | -0.0007785 | -0.026382
0 | -2.6e-05 | -0.023218
0.01 | 0.0008128 | -0.020594
0.02 | 0.0016179 | -0.018234
0.03 | 0.0026153 | -0.015459
0.04 | 0.0035589 | -0.012677
0.05 | 0.0047536 | -0.009867
0.06 | 0.00599 | -0.006637
0.07 | 0.007394 | -0.0026409
0.08 | 0.008968 | 0.0019793
0.09 | 0.010741 | 0.00762
0.1 | 0.012918 | 0.0146
0.11 | 0.015248 | 0.023654
0.12 | 0.017805 | 0.035334
0.13 | 0.020816 | 0.049965
0.14 | 0.024314 | 0.068
0.15 | 0.028186 | 0.09138
0.16 | 0.03258 | 0.12103
0.17 | 0.037578 | 0.15842
0.18 | 0.043538 | 0.20395
0.19 | 0.049965 | 0.2614
0.2 | 0.05651 | 0.3298
0.21 | 0.0654 | 0.41551
0.22 | 0.07465 | 0.52019
0.23 | 0.08605 | 0.6435
0.24 | 0.09913 | 0.7958
0.25 | 0.11281 | 0.987
0.26 | 0.12897 | 1.2136
0.27 | 0.14701 | 1.4854
0.28 | 0.16801 | 1.8159
0.29 | 0.19171 | 2.2149
0.3 | 0.21715 | 2.6959
0.31 | 0.24789 | 3.2607
0.32 | 0.2798 | 3.9461
0.33 | 0.31886 | 4.7683
0.34 | 0.36263 | 5.729
0.35 | 0.4115 | 6.879
0.36 | 0.46825 | 8.305
0.37 | 0.53197 | 10
0.38 | 0.5966 | 12.038
0.39 | 0.6818 | 14.419
0.4 | 0.7799 | 17.337
0.41 | 0.89 | 20.831
0.42 | 1.0265 | 25.025
0.43 | 1.181 | 30.101
0.44 | 1.3583 | 36.195
0.45 | 1.5747 | 43.495
0.46 | 1.8343 | 52.259
0.47 | 2.1355 | 62.74
0.48 | 2.5038 | 75.27
0.49 | 2.946 | 90.24
0.5 | 3.4895 | 108.32