## Diode Characteristic (uA-mm)
VGS (V) | VDS = 0.000 V | VDS = 0.500 V
-1.25 | -3.2113 | -8.649
-1.24 | -3.1062 | -8.329
-1.23 | -3.0021 | -8.073
-1.22 | -2.8756 | -7.835
-1.21 | -2.7807 | -7.577
-1.2 | -2.6838 | -7.317
-1.19 | -2.6004 | -7.093
-1.18 | -2.5058 | -6.848
-1.17 | -2.4185 | -6.652
-1.16 | -2.3266 | -6.462
-1.15 | -2.238 | -6.238
-1.14 | -2.1595 | -6.052
-1.13 | -2.0706 | -5.839
-1.12 | -2.0028 | -5.671
-1.11 | -1.9426 | -5.492
-1.1 | -1.8604 | -5.308
-1.09 | -1.7972 | -5.093
-1.08 | -1.7186 | -4.9583
-1.07 | -1.654 | -4.7949
-1.06 | -1.5965 | -4.6536
-1.05 | -1.534 | -4.4859
-1.04 | -1.4853 | -4.338
-1.03 | -1.424 | -4.1905
-1.02 | -1.3707 | -4.0563
-1.01 | -1.3139 | -3.9203
-1 | -1.2637 | -3.7946
-0.99 | -1.2217 | -3.6662
-0.98 | -1.1755 | -3.5395
-0.97 | -1.1279 | -3.4287
-0.96 | -1.0821 | -3.3311
-0.95 | -1.0423 | -3.2038
-0.94 | -1.005 | -3.0937
-0.93 | -0.963 | -2.9752
-0.92 | -0.9257 | -2.8921
-0.91 | -0.8916 | -2.8051
-0.9 | -0.8532 | -2.7047
-0.89 | -0.8219 | -2.6023
-0.88 | -0.7889 | -2.5035
-0.87 | -0.7579 | -2.4257
-0.86 | -0.7271 | -2.3366
-0.85 | -0.6954 | -2.2593
-0.84 | -0.6704 | -2.1851
-0.83 | -0.6412 | -2.0993
-0.82 | -0.6154 | -2.021
-0.81 | -0.5863 | -1.9555
-0.8 | -0.5626 | -1.8785
-0.79 | -0.5427 | -1.8163
-0.78 | -0.5167 | -1.7563
-0.77 | -0.49548 | -1.6886
-0.76 | -0.47572 | -1.6271
-0.75 | -0.45401 | -1.5645
-0.74 | -0.43258 | -1.5061
-0.73 | -0.41262 | -1.4574
-0.72 | -0.39331 | -1.3948
-0.71 | -0.37777 | -1.3436
-0.7 | -0.35889 | -1.2962
-0.69 | -0.34265 | -1.2446
-0.68 | -0.32809 | -1.2015
-0.67 | -0.31319 | -1.1576
-0.66 | -0.29889 | -1.1162
-0.65 | -0.28483 | -1.0683
-0.64 | -0.27206 | -1.0323
-0.63 | -0.25818 | -0.992
-0.62 | -0.24789 | -0.9548
-0.61 | -0.23461 | -0.9187
-0.6 | -0.22386 | -0.8817
-0.59 | -0.21305 | -0.8481
-0.58 | -0.20148 | -0.8207
-0.57 | -0.19278 | -0.7842
-0.56 | -0.18225 | -0.7517
-0.55 | -0.1732 | -0.7224
-0.54 | -0.16442 | -0.6951
-0.53 | -0.15587 | -0.6654
-0.52 | -0.14672 | -0.6393
-0.51 | -0.1401 | -0.6155
-0.5 | -0.13327 | -0.5847
-0.49 | -0.12599 | -0.5673
-0.48 | -0.11861 | -0.5423
-0.47 | -0.11223 | -0.5186
-0.46 | -0.10582 | -0.50001
-0.45 | -0.10026 | -0.4789
-0.44 | -0.09398 | -0.46134
-0.43 | -0.08937 | -0.4391
-0.42 | -0.08443 | -0.42034
-0.41 | -0.07972 | -0.40553
-0.4 | -0.07468 | -0.38338
-0.39 | -0.07022 | -0.36778
-0.38 | -0.06588 | -0.35283
-0.37 | -0.06194 | -0.33782
-0.36 | -0.05863 | -0.322
-0.35 | -0.05476 | -0.30773
-0.34 | -0.05137 | -0.2921
-0.33 | -0.048622 | -0.2787
-0.32 | -0.045684 | -0.2661
-0.31 | -0.042695 | -0.25303
-0.3 | -0.040063 | -0.23912
-0.29 | -0.037285 | -0.22704
-0.28 | -0.034801 | -0.21614
-0.27 | -0.032218 | -0.20321
-0.26 | -0.02996 | -0.19163
-0.25 | -0.027721 | -0.18078
-0.24 | -0.025838 | -0.17001
-0.23 | -0.023832 | -0.15865
-0.22 | -0.022133 | -0.14886
-0.21 | -0.020479 | -0.14003
-0.2 | -0.01901 | -0.13089
-0.19 | -0.017407 | -0.12241
-0.18 | -0.015924 | -0.112
-0.17 | -0.014585 | -0.10394
-0.16 | -0.013414 | -0.09626
-0.15 | -0.012183 | -0.09003
-0.14 | -0.011083 | -0.08315
-0.13 | -0.010026 | -0.07589
-0.12 | -0.009132 | -0.07005
-0.11 | -0.008162 | -0.06464
-0.1 | -0.007286 | -0.05902
-0.09 | -0.006447 | -0.05385
-0.08 | -0.005681 | -0.049318
-0.07 | -0.0049189 | -0.044796
-0.06 | -0.0042437 | -0.040589
-0.05 | -0.0035515 | -0.037259
-0.04 | -0.0028649 | -0.033795
-0.03 | -0.0022172 | -0.030601
-0.02 | -0.0014854 | -0.027634
-0.01 | -0.0008038 | -0.024996
0 | -2.29e-05 | -0.022042
0.01 | 0.000804 | -0.019612
0.02 | 0.0016256 | -0.017133
0.03 | 0.0026189 | -0.014561
0.04 | 0.0036179 | -0.011864
0.05 | 0.0048336 | -0.009031
0.06 | 0.006087 | -0.005951
0.07 | 0.007514 | -0.002153
0.08 | 0.00917 | 0.0023771
0.09 | 0.011094 | 0.007893
0.1 | 0.0132 | 0.015113
0.11 | 0.015573 | 0.02412
0.12 | 0.018313 | 0.035458
0.13 | 0.021478 | 0.05021
0.14 | 0.024997 | 0.06878
0.15 | 0.02885 | 0.09182
0.16 | 0.033479 | 0.12187
0.17 | 0.038803 | 0.15836
0.18 | 0.044649 | 0.20501
0.19 | 0.051297 | 0.26221
0.2 | 0.05797 | 0.33145
0.21 | 0.06699 | 0.41832
0.22 | 0.0767 | 0.52236
0.23 | 0.08856 | 0.645
0.24 | 0.10169 | 0.8002
0.25 | 0.11548 | 0.9863
0.26 | 0.13193 | 1.2145
0.27 | 0.14932 | 1.4891
0.28 | 0.1706 | 1.8156
0.29 | 0.19511 | 2.2074
0.3 | 0.22138 | 2.686
0.31 | 0.25176 | 3.2522
0.32 | 0.28674 | 3.9239
0.33 | 0.32398 | 4.7499
0.34 | 0.36977 | 5.707
0.35 | 0.41813 | 6.874
0.36 | 0.47374 | 8.263
0.37 | 0.53531 | 9.957
0.38 | 0.6038 | 11.963
0.39 | 0.6899 | 14.356
0.4 | 0.787 | 17.224
0.41 | 0.8989 | 20.707
0.42 | 1.0319 | 24.911
0.43 | 1.1903 | 29.978
0.44 | 1.3685 | 35.95
0.45 | 1.5833 | 43.236
0.46 | 1.8462 | 51.974
0.47 | 2.1464 | 62.31
0.48 | 2.5173 | 74.84
0.49 | 2.9591 | 89.84
0.5 | 3.4987 | 107.82