## Diode Characteristic (uA-mm)
VGS (V) | VDS = 0.000 V | VDS = 0.500 V
-1.25 | -3.2856 | -8.866
-1.24 | -3.1641 | -8.587
-1.23 | -3.0642 | -8.276
-1.22 | -2.9578 | -8.031
-1.21 | -2.8446 | -7.79
-1.2 | -2.7428 | -7.551
-1.19 | -2.6385 | -7.322
-1.18 | -2.539 | -7.086
-1.17 | -2.4514 | -6.863
-1.16 | -2.3575 | -6.675
-1.15 | -2.2769 | -6.455
-1.14 | -2.1849 | -6.244
-1.13 | -2.1205 | -6.05
-1.12 | -2.0524 | -5.864
-1.11 | -1.9744 | -5.666
-1.1 | -1.8965 | -5.469
-1.09 | -1.8247 | -5.306
-1.08 | -1.7636 | -5.146
-1.07 | -1.6953 | -4.9473
-1.06 | -1.6329 | -4.7977
-1.05 | -1.5663 | -4.6445
-1.04 | -1.4955 | -4.4872
-1.03 | -1.4499 | -4.3219
-1.02 | -1.3957 | -4.2176
-1.01 | -1.3399 | -4.0668
-1 | -1.2941 | -3.9127
-0.99 | -1.246 | -3.7991
-0.98 | -1.1969 | -3.6798
-0.97 | -1.1467 | -3.5359
-0.96 | -1.1052 | -3.4228
-0.95 | -1.0609 | -3.3088
-0.94 | -1.0211 | -3.2002
-0.93 | -0.9856 | -3.0887
-0.92 | -0.9415 | -2.9678
-0.91 | -0.9063 | -2.8762
-0.9 | -0.8704 | -2.7936
-0.89 | -0.8315 | -2.6931
-0.88 | -0.7981 | -2.5965
-0.87 | -0.77 | -2.4982
-0.86 | -0.7377 | -2.4062
-0.85 | -0.7083 | -2.3208
-0.84 | -0.679 | -2.2563
-0.83 | -0.6507 | -2.1688
-0.82 | -0.6243 | -2.0892
-0.81 | -0.5997 | -2.0214
-0.8 | -0.576 | -1.9425
-0.79 | -0.5521 | -1.8665
-0.78 | -0.528 | -1.8038
-0.77 | -0.5052 | -1.7471
-0.76 | -0.4809 | -1.6821
-0.75 | -0.46189 | -1.6183
-0.74 | -0.44086 | -1.559
-0.73 | -0.42286 | -1.5076
-0.72 | -0.40307 | -1.451
-0.71 | -0.38659 | -1.4013
-0.7 | -0.36852 | -1.3436
-0.69 | -0.35038 | -1.2902
-0.68 | -0.3347 | -1.2408
-0.67 | -0.31908 | -1.1967
-0.66 | -0.30471 | -1.1529
-0.65 | -0.29051 | -1.1116
-0.64 | -0.27761 | -1.0674
-0.63 | -0.26409 | -1.0313
-0.62 | -0.25313 | -0.9856
-0.61 | -0.24121 | -0.9487
-0.6 | -0.22881 | -0.9161
-0.59 | -0.21752 | -0.8803
-0.58 | -0.20656 | -0.8449
-0.57 | -0.19774 | -0.8072
-0.56 | -0.1874 | -0.7769
-0.55 | -0.17785 | -0.7471
-0.54 | -0.16823 | -0.7197
-0.53 | -0.16041 | -0.6896
-0.52 | -0.15073 | -0.6613
-0.51 | -0.14301 | -0.6328
-0.5 | -0.13551 | -0.6069
-0.49 | -0.12824 | -0.5808
-0.48 | -0.12156 | -0.5622
-0.47 | -0.1154 | -0.5397
-0.46 | -0.10855 | -0.5168
-0.45 | -0.10258 | -0.49669
-0.44 | -0.09709 | -0.47769
-0.43 | -0.09115 | -0.4593
-0.42 | -0.08632 | -0.44171
-0.41 | -0.08129 | -0.425
-0.4 | -0.07668 | -0.40561
-0.39 | -0.07202 | -0.38538
-0.38 | -0.0679 | -0.36676
-0.37 | -0.06323 | -0.35306
-0.36 | -0.05954 | -0.33696
-0.35 | -0.05608 | -0.32267
-0.34 | -0.05259 | -0.30729
-0.33 | -0.049453 | -0.29292
-0.32 | -0.046378 | -0.27981
-0.31 | -0.043582 | -0.26519
-0.3 | -0.041014 | -0.25317
-0.29 | -0.037973 | -0.23968
-0.28 | -0.035625 | -0.22586
-0.27 | -0.033245 | -0.21258
-0.26 | -0.030877 | -0.19973
-0.25 | -0.028526 | -0.18992
-0.24 | -0.02655 | -0.17898
-0.23 | -0.024409 | -0.16722
-0.22 | -0.022717 | -0.15698
-0.21 | -0.020872 | -0.14626
-0.2 | -0.019269 | -0.13639
-0.19 | -0.017808 | -0.12791
-0.18 | -0.016402 | -0.11893
-0.17 | -0.01497 | -0.11072
-0.16 | -0.013672 | -0.10251
-0.15 | -0.012447 | -0.09536
-0.14 | -0.011379 | -0.08773
-0.13 | -0.010183 | -0.08035
-0.12 | -0.009226 | -0.07386
-0.11 | -0.008332 | -0.06776
-0.1 | -0.007525 | -0.06205
-0.09 | -0.006542 | -0.05623
-0.08 | -0.00578 | -0.05157
-0.07 | -0.005046 | -0.047407
-0.06 | -0.0043001 | -0.042855
-0.05 | -0.0035713 | -0.039273
-0.04 | -0.002898 | -0.035149
-0.03 | -0.0021642 | -0.031947
-0.02 | -0.001503 | -0.028841
-0.01 | -0.0007322 | -0.02584
0 | -4.94e-05 | -0.022686
0.01 | 0.0007906 | -0.020225
0.02 | 0.0016114 | -0.017791
0.03 | 0.0025938 | -0.014926
0.04 | 0.0035933 | -0.012305
0.05 | 0.0047787 | -0.009494
0.06 | 0.005982 | -0.006328
0.07 | 0.007422 | -0.0023589
0.08 | 0.009016 | 0.0021515
0.09 | 0.010948 | 0.007727
0.1 | 0.012981 | 0.014551
0.11 | 0.015306 | 0.023524
0.12 | 0.017964 | 0.034917
0.13 | 0.021062 | 0.04923
0.14 | 0.024471 | 0.06678
0.15 | 0.028288 | 0.08988
0.16 | 0.032971 | 0.11886
0.17 | 0.037931 | 0.15506
0.18 | 0.043731 | 0.20056
0.19 | 0.050104 | 0.25599
0.2 | 0.05668 | 0.32483
0.21 | 0.06545 | 0.40966
0.22 | 0.07541 | 0.51295
0.23 | 0.08604 | 0.6345
0.24 | 0.09876 | 0.7858
0.25 | 0.11241 | 0.9732
0.26 | 0.12875 | 1.1977
0.27 | 0.14701 | 1.4684
0.28 | 0.16658 | 1.7901
0.29 | 0.18981 | 2.1781
0.3 | 0.21623 | 2.6526
0.31 | 0.24676 | 3.2064
0.32 | 0.2803 | 3.884
0.33 | 0.31878 | 4.6958
0.34 | 0.36076 | 5.6608
0.35 | 0.40839 | 6.776
0.36 | 0.46498 | 8.154
0.37 | 0.52929 | 9.86
0.38 | 0.5914 | 11.832
0.39 | 0.6768 | 14.236
0.4 | 0.7748 | 17.091
0.41 | 0.8824 | 20.52
0.42 | 1.0178 | 24.722
0.43 | 1.171 | 29.738
0.44 | 1.3499 | 35.749
0.45 | 1.5597 | 42.875
0.46 | 1.8185 | 51.688
0.47 | 2.1179 | 61.96
0.48 | 2.4805 | 74.28
0.49 | 2.9188 | 89.24
0.5 | 3.4541 | 107.16