## Diode Characteristic (uA-mm)
VGS (V) | VDS = 0.000 V | VDS = 0.500 V
-1.25 | -3.2233 | -8.495
-1.24 | -3.1016 | -8.238
-1.23 | -2.9925 | -7.992
-1.22 | -2.8897 | -7.739
-1.21 | -2.779 | -7.49
-1.2 | -2.6787 | -7.24
-1.19 | -2.5965 | -7.026
-1.18 | -2.5011 | -6.828
-1.17 | -2.4087 | -6.595
-1.16 | -2.3235 | -6.407
-1.15 | -2.2341 | -6.205
-1.14 | -2.1575 | -5.999
-1.13 | -2.079 | -5.808
-1.12 | -2.0079 | -5.636
-1.11 | -1.9311 | -5.441
-1.1 | -1.8564 | -5.281
-1.09 | -1.7849 | -5.112
-1.08 | -1.723 | -4.9411
-1.07 | -1.6627 | -4.7571
-1.06 | -1.5999 | -4.622
-1.05 | -1.5462 | -4.4749
-1.04 | -1.4925 | -4.3384
-1.03 | -1.434 | -4.1915
-1.02 | -1.3836 | -4.0384
-1.01 | -1.3292 | -3.9134
-1 | -1.2822 | -3.7852
-0.99 | -1.2341 | -3.6508
-0.98 | -1.1869 | -3.5244
-0.97 | -1.1408 | -3.4147
-0.96 | -1.092 | -3.2999
-0.95 | -1.0507 | -3.2053
-0.94 | -1.0092 | -3.0863
-0.93 | -0.9678 | -2.9833
-0.92 | -0.9281 | -2.8884
-0.91 | -0.8976 | -2.7868
-0.9 | -0.8568 | -2.6804
-0.89 | -0.8258 | -2.5938
-0.88 | -0.7926 | -2.5041
-0.87 | -0.7623 | -2.4205
-0.86 | -0.7322 | -2.3273
-0.85 | -0.702 | -2.2502
-0.84 | -0.6737 | -2.1788
-0.83 | -0.6444 | -2.0889
-0.82 | -0.622 | -2.0189
-0.81 | -0.5958 | -1.9553
-0.8 | -0.5716 | -1.8735
-0.79 | -0.5491 | -1.7968
-0.78 | -0.5223 | -1.7333
-0.77 | -0.5028 | -1.6844
-0.76 | -0.48418 | -1.6195
-0.75 | -0.46406 | -1.5582
-0.74 | -0.44258 | -1.5138
-0.73 | -0.42246 | -1.4488
-0.72 | -0.40207 | -1.3993
-0.71 | -0.3862 | -1.339
-0.7 | -0.3726 | -1.2893
-0.69 | -0.35079 | -1.2464
-0.68 | -0.33566 | -1.1968
-0.67 | -0.32045 | -1.1476
-0.66 | -0.30544 | -1.1073
-0.65 | -0.2916 | -1.0662
-0.64 | -0.27716 | -1.0314
-0.63 | -0.26418 | -0.9923
-0.62 | -0.25127 | -0.9582
-0.61 | -0.23943 | -0.9183
-0.6 | -0.22742 | -0.8775
-0.59 | -0.21685 | -0.8416
-0.58 | -0.20554 | -0.8122
-0.57 | -0.19664 | -0.7857
-0.56 | -0.18586 | -0.755
-0.55 | -0.17692 | -0.7248
-0.54 | -0.16807 | -0.696
-0.53 | -0.16002 | -0.6681
-0.52 | -0.15071 | -0.6407
-0.51 | -0.14308 | -0.6155
-0.5 | -0.13618 | -0.5901
-0.49 | -0.12875 | -0.5709
-0.48 | -0.12178 | -0.5429
-0.47 | -0.11545 | -0.5238
-0.46 | -0.10859 | -0.5023
-0.45 | -0.10259 | -0.48306
-0.44 | -0.09691 | -0.461
-0.43 | -0.09113 | -0.44228
-0.42 | -0.08622 | -0.4236
-0.41 | -0.08192 | -0.404
-0.4 | -0.07645 | -0.38967
-0.39 | -0.07174 | -0.37383
-0.38 | -0.06753 | -0.35692
-0.37 | -0.06363 | -0.33887
-0.36 | -0.05959 | -0.32427
-0.35 | -0.05595 | -0.30865
-0.34 | -0.05272 | -0.29453
-0.33 | -0.049352 | -0.28326
-0.32 | -0.046208 | -0.27012
-0.31 | -0.043435 | -0.25644
-0.3 | -0.040221 | -0.24371
-0.29 | -0.037557 | -0.23115
-0.28 | -0.035144 | -0.21815
-0.27 | -0.032472 | -0.20529
-0.26 | -0.030163 | -0.19275
-0.25 | -0.027931 | -0.18168
-0.24 | -0.026223 | -0.17233
-0.23 | -0.024305 | -0.16207
-0.22 | -0.022374 | -0.15174
-0.21 | -0.020774 | -0.14281
-0.2 | -0.019128 | -0.13269
-0.19 | -0.017665 | -0.12416
-0.18 | -0.016133 | -0.11626
-0.17 | -0.014858 | -0.10629
-0.16 | -0.013584 | -0.09923
-0.15 | -0.012416 | -0.09169
-0.14 | -0.011184 | -0.08472
-0.13 | -0.010194 | -0.07767
-0.12 | -0.009183 | -0.07159
-0.11 | -0.0083 | -0.06517
-0.1 | -0.007358 | -0.06036
-0.09 | -0.006545 | -0.05458
-0.08 | -0.005752 | -0.05002
-0.07 | -0.005074 | -0.045741
-0.06 | -0.0043309 | -0.041503
-0.05 | -0.003571 | -0.038119
-0.04 | -0.0029103 | -0.034823
-0.03 | -0.0021759 | -0.031356
-0.02 | -0.0015096 | -0.02829
-0.01 | -0.0007634 | -0.025177
0 | 9.5e-06 | -0.022295
0.01 | 0.0007815 | -0.019821
0.02 | 0.0016855 | -0.017159
0.03 | 0.0025814 | -0.014603
0.04 | 0.0036503 | -0.011969
0.05 | 0.0047473 | -0.009099
0.06 | 0.005951 | -0.00571
0.07 | 0.007397 | -0.0020011
0.08 | 0.009147 | 0.0025627
0.09 | 0.01089 | 0.008205
0.1 | 0.012979 | 0.015262
0.11 | 0.015296 | 0.024464
0.12 | 0.018063 | 0.036064
0.13 | 0.021194 | 0.050741
0.14 | 0.024504 | 0.06909
0.15 | 0.028518 | 0.09251
0.16 | 0.033117 | 0.12274
0.17 | 0.038207 | 0.15962
0.18 | 0.043947 | 0.20523
0.19 | 0.050618 | 0.26196
0.2 | 0.05721 | 0.3329
0.21 | 0.06546 | 0.42089
0.22 | 0.07537 | 0.52386
0.23 | 0.08601 | 0.645
0.24 | 0.09888 | 0.801
0.25 | 0.11387 | 0.9882
0.26 | 0.12985 | 1.2139
0.27 | 0.14814 | 1.4884
0.28 | 0.16764 | 1.8111
0.29 | 0.19085 | 2.2077
0.3 | 0.21858 | 2.6804
0.31 | 0.24787 | 3.2449
0.32 | 0.28103 | 3.9234
0.33 | 0.31859 | 4.7448
0.34 | 0.36169 | 5.701
0.35 | 0.41181 | 6.874
0.36 | 0.46564 | 8.257
0.37 | 0.53086 | 9.943
0.38 | 0.5934 | 11.944
0.39 | 0.6769 | 14.344
0.4 | 0.7738 | 17.235
0.41 | 0.8858 | 20.714
0.42 | 1.0165 | 24.919
0.43 | 1.1683 | 29.879
0.44 | 1.3479 | 35.954
0.45 | 1.5527 | 43.178
0.46 | 1.8133 | 52.025
0.47 | 2.1122 | 62.2
0.48 | 2.4755 | 74.76
0.49 | 2.9024 | 89.88
0.5 | 3.432 | 107.43