## Diode Characteristic (uA-mm)
VGS (V) | VDS = 0.000 V | VDS = 0.500 V
-1.25 | -3.3995 | -9.185
-1.24 | -3.2866 | -8.953
-1.23 | -3.151 | -8.581
-1.22 | -3.0485 | -8.357
-1.21 | -2.9274 | -8.121
-1.2 | -2.8499 | -7.865
-1.19 | -2.7383 | -7.581
-1.18 | -2.6407 | -7.36
-1.17 | -2.5389 | -7.108
-1.16 | -2.455 | -6.848
-1.15 | -2.3524 | -6.656
-1.14 | -2.2713 | -6.461
-1.13 | -2.1818 | -6.246
-1.12 | -2.1209 | -6.02
-1.11 | -2.0254 | -5.83
-1.1 | -1.9436 | -5.659
-1.09 | -1.875 | -5.465
-1.08 | -1.7976 | -5.297
-1.07 | -1.7356 | -5.103
-1.06 | -1.6752 | -4.9261
-1.05 | -1.6077 | -4.7776
-1.04 | -1.5526 | -4.5981
-1.03 | -1.4932 | -4.479
-1.02 | -1.435 | -4.3091
-1.01 | -1.384 | -4.1692
-1 | -1.33 | -4.0262
-0.99 | -1.2754 | -3.8919
-0.98 | -1.2289 | -3.7555
-0.97 | -1.1819 | -3.6339
-0.96 | -1.1332 | -3.5188
-0.95 | -1.0893 | -3.4075
-0.94 | -1.0447 | -3.2822
-0.93 | -1.0067 | -3.1675
-0.92 | -0.9689 | -3.0554
-0.91 | -0.9277 | -2.9464
-0.9 | -0.8881 | -2.8438
-0.89 | -0.853 | -2.7481
-0.88 | -0.8218 | -2.6699
-0.87 | -0.7913 | -2.5614
-0.86 | -0.7576 | -2.4774
-0.85 | -0.7251 | -2.3844
-0.84 | -0.6962 | -2.2963
-0.83 | -0.6623 | -2.2227
-0.82 | -0.6342 | -2.1349
-0.81 | -0.6064 | -2.0661
-0.8 | -0.5793 | -1.9887
-0.79 | -0.5539 | -1.9134
-0.78 | -0.5314 | -1.8406
-0.77 | -0.5069 | -1.7835
-0.76 | -0.48792 | -1.7163
-0.75 | -0.46542 | -1.6431
-0.74 | -0.44718 | -1.5863
-0.73 | -0.42717 | -1.525
-0.72 | -0.40695 | -1.466
-0.71 | -0.3883 | -1.408
-0.7 | -0.36846 | -1.3612
-0.69 | -0.35547 | -1.3108
-0.68 | -0.33857 | -1.2589
-0.67 | -0.32302 | -1.2073
-0.66 | -0.30915 | -1.16
-0.65 | -0.2942 | -1.1147
-0.64 | -0.28138 | -1.0686
-0.63 | -0.26816 | -1.0292
-0.62 | -0.25474 | -0.9929
-0.61 | -0.2416 | -0.9513
-0.6 | -0.22957 | -0.9158
-0.59 | -0.21824 | -0.8837
-0.58 | -0.20704 | -0.8462
-0.57 | -0.19664 | -0.8179
-0.56 | -0.19066 | -0.7837
-0.55 | -0.18051 | -0.7493
-0.54 | -0.17118 | -0.7204
-0.53 | -0.15915 | -0.696
-0.52 | -0.15108 | -0.6637
-0.51 | -0.143 | -0.6396
-0.5 | -0.1354 | -0.618
-0.49 | -0.12793 | -0.5868
-0.48 | -0.12112 | -0.5631
-0.47 | -0.11516 | -0.5383
-0.46 | -0.1083 | -0.5154
-0.45 | -0.10191 | -0.49496
-0.44 | -0.09625 | -0.47202
-0.43 | -0.0906 | -0.45205
-0.42 | -0.08528 | -0.4327
-0.41 | -0.08063 | -0.41635
-0.4 | -0.07565 | -0.39576
-0.39 | -0.07108 | -0.37951
-0.38 | -0.06666 | -0.36345
-0.37 | -0.06364 | -0.3492
-0.36 | -0.05999 | -0.33305
-0.35 | -0.05582 | -0.31765
-0.34 | -0.05264 | -0.30239
-0.33 | -0.049418 | -0.29003
-0.32 | -0.046474 | -0.27436
-0.31 | -0.042691 | -0.25989
-0.3 | -0.04024 | -0.24695
-0.29 | -0.037672 | -0.23371
-0.28 | -0.034995 | -0.22118
-0.27 | -0.032552 | -0.20978
-0.26 | -0.030288 | -0.19926
-0.25 | -0.028045 | -0.18707
-0.24 | -0.026077 | -0.1762
-0.23 | -0.024094 | -0.16574
-0.22 | -0.022292 | -0.15468
-0.21 | -0.020551 | -0.14376
-0.2 | -0.018951 | -0.13493
-0.19 | -0.017427 | -0.12557
-0.18 | -0.01603 | -0.1167
-0.17 | -0.014644 | -0.10761
-0.16 | -0.013378 | -0.09995
-0.15 | -0.012227 | -0.09257
-0.14 | -0.011132 | -0.08556
-0.13 | -0.010057 | -0.07931
-0.12 | -0.009057 | -0.0719
-0.11 | -0.008126 | -0.06672
-0.1 | -0.007296 | -0.06081
-0.09 | -0.006448 | -0.05578
-0.08 | -0.00563 | -0.05077
-0.07 | -0.0048829 | -0.046242
-0.06 | -0.0042297 | -0.041951
-0.05 | -0.0035011 | -0.038407
-0.04 | -0.0028476 | -0.034537
-0.03 | -0.0021661 | -0.03124
-0.02 | -0.0014867 | -0.028162
-0.01 | -0.0007851 | -0.025292
0 | -2.76e-05 | -0.022193
0.01 | 0.0007859 | -0.019553
0.02 | 0.0016153 | -0.017122
0.03 | 0.0025787 | -0.014523
0.04 | 0.0035692 | -0.011945
0.05 | 0.0047414 | -0.009053
0.06 | 0.005948 | -0.005946
0.07 | 0.007379 | -0.0021073
0.08 | 0.008925 | 0.0023729
0.09 | 0.010911 | 0.008012
0.1 | 0.012915 | 0.014961
0.11 | 0.015279 | 0.02411
0.12 | 0.018002 | 0.035674
0.13 | 0.021166 | 0.050142
0.14 | 0.024607 | 0.06855
0.15 | 0.028479 | 0.09207
0.16 | 0.032925 | 0.12164
0.17 | 0.038305 | 0.15952
0.18 | 0.044182 | 0.20537
0.19 | 0.050856 | 0.26152
0.2 | 0.05736 | 0.33296
0.21 | 0.06642 | 0.41816
0.22 | 0.07576 | 0.52371
0.23 | 0.08696 | 0.6473
0.24 | 0.10002 | 0.802
0.25 | 0.11416 | 0.9943
0.26 | 0.13065 | 1.2234
0.27 | 0.14879 | 1.4996
0.28 | 0.16924 | 1.829
0.29 | 0.19366 | 2.2284
0.3 | 0.21988 | 2.7191
0.31 | 0.24997 | 3.2837
0.32 | 0.28312 | 3.9724
0.33 | 0.3221 | 4.7979
0.34 | 0.36578 | 5.763
0.35 | 0.41622 | 6.953
0.36 | 0.47152 | 8.373
0.37 | 0.53693 | 10.098
0.38 | 0.6034 | 12.139
0.39 | 0.6883 | 14.608
0.4 | 0.7873 | 17.518
0.41 | 0.8992 | 21.078
0.42 | 1.0337 | 25.345
0.43 | 1.1891 | 30.485
0.44 | 1.3658 | 36.632
0.45 | 1.584 | 43.96
0.46 | 1.8408 | 52.997
0.47 | 2.146 | 63.48
0.48 | 2.5167 | 76.21
0.49 | 2.9582 | 91.51
0.5 | 3.4969 | 109.85