## Diode Characteristic (uA-mm)
VGS (V) | VDS = 0.000 V | VDS = 0.500 V
-1.25 | -3.4422 | -9.295
-1.24 | -3.2949 | -9.021
-1.23 | -3.181 | -8.695
-1.22 | -3.067 | -8.416
-1.21 | -2.955 | -8.117
-1.2 | -2.8475 | -7.844
-1.19 | -2.7459 | -7.604
-1.18 | -2.6549 | -7.352
-1.17 | -2.5664 | -7.149
-1.16 | -2.4745 | -6.929
-1.15 | -2.3897 | -6.712
-1.14 | -2.2816 | -6.495
-1.13 | -2.1946 | -6.292
-1.12 | -2.1138 | -6.114
-1.11 | -2.043 | -5.895
-1.1 | -1.9733 | -5.696
-1.09 | -1.8993 | -5.548
-1.08 | -1.8315 | -5.353
-1.07 | -1.7641 | -5.19
-1.06 | -1.7047 | -5.012
-1.05 | -1.6325 | -4.8319
-1.04 | -1.5712 | -4.6865
-1.03 | -1.507 | -4.5188
-1.02 | -1.4504 | -4.3872
-1.01 | -1.4024 | -4.2259
-1 | -1.3464 | -4.0741
-0.99 | -1.2959 | -3.9469
-0.98 | -1.2489 | -3.8123
-0.97 | -1.1978 | -3.6908
-0.96 | -1.1519 | -3.5817
-0.95 | -1.1027 | -3.4448
-0.94 | -1.0686 | -3.324
-0.93 | -1.0185 | -3.2279
-0.92 | -0.9819 | -3.1132
-0.91 | -0.9434 | -3.0192
-0.9 | -0.9021 | -2.9042
-0.89 | -0.8674 | -2.7979
-0.88 | -0.8328 | -2.7039
-0.87 | -0.8001 | -2.6148
-0.86 | -0.7672 | -2.527
-0.85 | -0.7369 | -2.4299
-0.84 | -0.7044 | -2.3406
-0.83 | -0.678 | -2.2544
-0.82 | -0.6493 | -2.1804
-0.81 | -0.6238 | -2.1069
-0.8 | -0.592 | -2.0313
-0.79 | -0.5714 | -1.9559
-0.78 | -0.5473 | -1.8797
-0.77 | -0.5227 | -1.805
-0.76 | -0.503 | -1.7421
-0.75 | -0.48061 | -1.6783
-0.74 | -0.45887 | -1.6221
-0.73 | -0.44047 | -1.5621
-0.72 | -0.42239 | -1.5021
-0.71 | -0.40385 | -1.4454
-0.7 | -0.38408 | -1.4029
-0.69 | -0.36687 | -1.3471
-0.68 | -0.35096 | -1.2946
-0.67 | -0.33525 | -1.2475
-0.66 | -0.32046 | -1.2047
-0.65 | -0.3053 | -1.1512
-0.64 | -0.28984 | -1.1009
-0.63 | -0.27629 | -1.065
-0.62 | -0.26259 | -1.0267
-0.61 | -0.24978 | -0.9841
-0.6 | -0.23996 | -0.9472
-0.59 | -0.22769 | -0.9182
-0.58 | -0.21482 | -0.8827
-0.57 | -0.20502 | -0.842
-0.56 | -0.19476 | -0.8078
-0.55 | -0.18567 | -0.7791
-0.54 | -0.17579 | -0.7495
-0.53 | -0.16708 | -0.7209
-0.52 | -0.15806 | -0.6892
-0.51 | -0.14967 | -0.656
-0.5 | -0.14074 | -0.6326
-0.49 | -0.13341 | -0.606
-0.48 | -0.12622 | -0.5855
-0.47 | -0.11879 | -0.5613
-0.46 | -0.11228 | -0.5281
-0.45 | -0.10648 | -0.5144
-0.44 | -0.10062 | -0.49396
-0.43 | -0.09491 | -0.47662
-0.42 | -0.0895 | -0.45375
-0.41 | -0.08406 | -0.4359
-0.4 | -0.07869 | -0.41603
-0.39 | -0.07413 | -0.39904
-0.38 | -0.06993 | -0.38044
-0.37 | -0.06597 | -0.36521
-0.36 | -0.06172 | -0.3482
-0.35 | -0.0577 | -0.33366
-0.34 | -0.05414 | -0.31816
-0.33 | -0.05089 | -0.30446
-0.32 | -0.047753 | -0.28712
-0.31 | -0.044882 | -0.27349
-0.3 | -0.04187 | -0.26109
-0.29 | -0.039166 | -0.24861
-0.28 | -0.036374 | -0.23434
-0.27 | -0.033796 | -0.22134
-0.26 | -0.031452 | -0.20989
-0.25 | -0.029239 | -0.19777
-0.24 | -0.026964 | -0.18599
-0.23 | -0.024972 | -0.17545
-0.22 | -0.023171 | -0.16361
-0.21 | -0.021422 | -0.15346
-0.2 | -0.01983 | -0.14433
-0.19 | -0.018166 | -0.13433
-0.18 | -0.016777 | -0.1239
-0.17 | -0.01521 | -0.11633
-0.16 | -0.013905 | -0.10673
-0.15 | -0.012657 | -0.09961
-0.14 | -0.011567 | -0.09076
-0.13 | -0.010318 | -0.08348
-0.12 | -0.009354 | -0.07802
-0.11 | -0.008425 | -0.07118
-0.1 | -0.007584 | -0.06598
-0.09 | -0.006625 | -0.05961
-0.08 | -0.005874 | -0.05546
-0.07 | -0.005103 | -0.05048
-0.06 | -0.004376 | -0.04565
-0.05 | -0.0036183 | -0.041958
-0.04 | -0.0029164 | -0.038047
-0.03 | -0.0022014 | -0.034511
-0.02 | -0.0015212 | -0.030902
-0.01 | -0.0007449 | -0.027807
0 | -3.96e-05 | -0.024329
0.01 | 0.0007975 | -0.021563
0.02 | 0.0016343 | -0.018895
0.03 | 0.002637 | -0.016087
0.04 | 0.0036454 | -0.013319
0.05 | 0.004872 | -0.01013
0.06 | 0.006106 | -0.006696
0.07 | 0.007577 | -0.002699
0.08 | 0.009253 | 0.0020328
0.09 | 0.011225 | 0.007959
0.1 | 0.013267 | 0.015103
0.11 | 0.015675 | 0.024506
0.12 | 0.018584 | 0.036091
0.13 | 0.021713 | 0.051187
0.14 | 0.02515 | 0.06964
0.15 | 0.029298 | 0.09336
0.16 | 0.034073 | 0.12396
0.17 | 0.039203 | 0.16166
0.18 | 0.045199 | 0.20812
0.19 | 0.051888 | 0.26574
0.2 | 0.05893 | 0.33669
0.21 | 0.06824 | 0.42436
0.22 | 0.07892 | 0.5326
0.23 | 0.08963 | 0.6552
0.24 | 0.10279 | 0.8139
0.25 | 0.11759 | 1.0054
0.26 | 0.13424 | 1.2334
0.27 | 0.15272 | 1.5161
0.28 | 0.17433 | 1.8476
0.29 | 0.19857 | 2.2443
0.3 | 0.2252 | 2.7319
0.31 | 0.25576 | 3.3107
0.32 | 0.29024 | 4.0021
0.33 | 0.33059 | 4.8283
0.34 | 0.37452 | 5.805
0.35 | 0.4235 | 6.997
0.36 | 0.48125 | 8.411
0.37 | 0.54603 | 10.125
0.38 | 0.6124 | 12.184
0.39 | 0.6984 | 14.643
0.4 | 0.7989 | 17.532
0.41 | 0.91 | 21.087
0.42 | 1.0474 | 25.379
0.43 | 1.2015 | 30.518
0.44 | 1.3867 | 36.635
0.45 | 1.6024 | 44.004
0.46 | 1.8605 | 52.957
0.47 | 2.17 | 63.47
0.48 | 2.5294 | 76.08
0.49 | 2.9741 | 91.51
0.5 | 3.5092 | 109.83