## Diode Characteristic (uA-mm)
VGS (V) | VDS = 0.000 V | VDS = 0.500 V
-1.25 | -3.3911 | -9.234
-1.24 | -3.2623 | -8.908
-1.23 | -3.1497 | -8.645
-1.22 | -3.0251 | -8.389
-1.21 | -2.9096 | -8.118
-1.2 | -2.8215 | -7.885
-1.19 | -2.7167 | -7.58
-1.18 | -2.6137 | -7.339
-1.17 | -2.5276 | -7.077
-1.16 | -2.4292 | -6.882
-1.15 | -2.3378 | -6.655
-1.14 | -2.262 | -6.45
-1.13 | -2.1769 | -6.233
-1.12 | -2.0925 | -6.047
-1.11 | -2.0127 | -5.852
-1.1 | -1.9333 | -5.64
-1.09 | -1.8734 | -5.464
-1.08 | -1.7813 | -5.311
-1.07 | -1.7347 | -5.13
-1.06 | -1.6663 | -4.911
-1.05 | -1.6016 | -4.7815
-1.04 | -1.5433 | -4.6197
-1.03 | -1.4833 | -4.4567
-1.02 | -1.4299 | -4.3048
-1.01 | -1.3774 | -4.1618
-1 | -1.3247 | -4.0157
-0.99 | -1.2714 | -3.8999
-0.98 | -1.2272 | -3.7511
-0.97 | -1.1721 | -3.6055
-0.96 | -1.1333 | -3.4728
-0.95 | -1.0942 | -3.3546
-0.94 | -1.048 | -3.2477
-0.93 | -1.0027 | -3.1431
-0.92 | -0.9625 | -3.0295
-0.91 | -0.9232 | -2.9433
-0.9 | -0.8903 | -2.8234
-0.89 | -0.8532 | -2.7372
-0.88 | -0.8156 | -2.6371
-0.87 | -0.7859 | -2.5511
-0.86 | -0.7508 | -2.4488
-0.85 | -0.7221 | -2.3837
-0.84 | -0.6911 | -2.2874
-0.83 | -0.663 | -2.198
-0.82 | -0.6362 | -2.1337
-0.81 | -0.6078 | -2.05
-0.8 | -0.5863 | -1.9757
-0.79 | -0.5607 | -1.8934
-0.78 | -0.5366 | -1.8257
-0.77 | -0.5152 | -1.7658
-0.76 | -0.49283 | -1.6931
-0.75 | -0.47016 | -1.635
-0.74 | -0.45119 | -1.5679
-0.73 | -0.43078 | -1.5227
-0.72 | -0.41047 | -1.4591
-0.71 | -0.39342 | -1.4036
-0.7 | -0.37373 | -1.3542
-0.69 | -0.35797 | -1.2977
-0.68 | -0.34142 | -1.247
-0.67 | -0.32391 | -1.2096
-0.66 | -0.31118 | -1.1652
-0.65 | -0.29827 | -1.1209
-0.64 | -0.28265 | -1.0723
-0.63 | -0.26835 | -1.0216
-0.62 | -0.25716 | -0.985
-0.61 | -0.24456 | -0.9455
-0.6 | -0.23227 | -0.9087
-0.59 | -0.22197 | -0.873
-0.58 | -0.2106 | -0.8374
-0.57 | -0.19848 | -0.8105
-0.56 | -0.18914 | -0.7748
-0.55 | -0.17993 | -0.745
-0.54 | -0.17041 | -0.7104
-0.53 | -0.16111 | -0.683
-0.52 | -0.15367 | -0.656
-0.51 | -0.14492 | -0.6285
-0.5 | -0.13853 | -0.6042
-0.49 | -0.12971 | -0.579
-0.48 | -0.12314 | -0.5549
-0.47 | -0.11656 | -0.5319
-0.46 | -0.11026 | -0.5088
-0.45 | -0.10419 | -0.49
-0.44 | -0.09761 | -0.47196
-0.43 | -0.09286 | -0.45018
-0.42 | -0.0874 | -0.43317
-0.41 | -0.08177 | -0.4126
-0.4 | -0.07712 | -0.39651
-0.39 | -0.07279 | -0.37858
-0.38 | -0.0686 | -0.36205
-0.37 | -0.06401 | -0.34363
-0.36 | -0.06021 | -0.32915
-0.35 | -0.05651 | -0.3143
-0.34 | -0.05272 | -0.30032
-0.33 | -0.049932 | -0.28587
-0.32 | -0.046467 | -0.27185
-0.31 | -0.043692 | -0.25962
-0.3 | -0.040821 | -0.24648
-0.29 | -0.038094 | -0.23192
-0.28 | -0.035462 | -0.21883
-0.27 | -0.033027 | -0.2078
-0.26 | -0.030631 | -0.19579
-0.25 | -0.02865 | -0.18531
-0.24 | -0.026335 | -0.17415
-0.23 | -0.024371 | -0.16382
-0.22 | -0.022648 | -0.15341
-0.21 | -0.020923 | -0.1429
-0.2 | -0.019183 | -0.13377
-0.19 | -0.017566 | -0.12502
-0.18 | -0.016167 | -0.1155
-0.17 | -0.014878 | -0.10747
-0.16 | -0.013544 | -0.09989
-0.15 | -0.012336 | -0.09283
-0.14 | -0.011311 | -0.0854
-0.13 | -0.010305 | -0.07845
-0.12 | -0.009173 | -0.07144
-0.11 | -0.008257 | -0.06578
-0.1 | -0.007405 | -0.06072
-0.09 | -0.006632 | -0.05518
-0.08 | -0.005752 | -0.05078
-0.07 | -0.005023 | -0.045805
-0.06 | -0.0042973 | -0.041861
-0.05 | -0.0036059 | -0.037911
-0.04 | -0.0029054 | -0.03453
-0.03 | -0.0022347 | -0.031068
-0.02 | -0.0014989 | -0.028058
-0.01 | -0.0007995 | -0.025128
0 | -2.47e-05 | -0.022337
0.01 | 0.0008078 | -0.019736
0.02 | 0.0016352 | -0.017268
0.03 | 0.002612 | -0.01468
0.04 | 0.0036162 | -0.011859
0.05 | 0.0048324 | -0.009061
0.06 | 0.006057 | -0.005787
0.07 | 0.007468 | -0.0019082
0.08 | 0.009113 | 0.0027055
0.09 | 0.011046 | 0.008261
0.1 | 0.013139 | 0.015397
0.11 | 0.015423 | 0.024328
0.12 | 0.018163 | 0.036298
0.13 | 0.021354 | 0.051085
0.14 | 0.024747 | 0.06938
0.15 | 0.028755 | 0.09329
0.16 | 0.033264 | 0.12333
0.17 | 0.03866 | 0.16035
0.18 | 0.044438 | 0.20617
0.19 | 0.050987 | 0.26364
0.2 | 0.05755 | 0.33461
0.21 | 0.06656 | 0.4207
0.22 | 0.07641 | 0.52665
0.23 | 0.088 | 0.647
0.24 | 0.10087 | 0.8024
0.25 | 0.11474 | 0.993
0.26 | 0.1312 | 1.2208
0.27 | 0.1491 | 1.4907
0.28 | 0.17032 | 1.8212
0.29 | 0.19388 | 2.2134
0.3 | 0.22075 | 2.6932
0.31 | 0.25028 | 3.2585
0.32 | 0.28336 | 3.9419
0.33 | 0.32232 | 4.7628
0.34 | 0.36614 | 5.725
0.35 | 0.415 | 6.89
0.36 | 0.47206 | 8.291
0.37 | 0.5345 | 9.977
0.38 | 0.6 | 11.99
0.39 | 0.6836 | 14.399
0.4 | 0.7826 | 17.306
0.41 | 0.8931 | 20.785
0.42 | 1.0273 | 24.978
0.43 | 1.1799 | 30.04
0.44 | 1.3572 | 36.101
0.45 | 1.5717 | 43.424
0.46 | 1.827 | 52.206
0.47 | 2.1207 | 62.63
0.48 | 2.4892 | 75.16
0.49 | 2.9243 | 90.19
0.5 | 3.4477 | 108.33