## Diode Characteristic (uA-mm)
VGS (V) | VDS = 0.000 V | VDS = 0.500 V
-1.25 | -2.7523 | -7.175
-1.24 | -2.6536 | -6.993
-1.23 | -2.5691 | -6.824
-1.22 | -2.4735 | -6.553
-1.21 | -2.3843 | -6.406
-1.2 | -2.3094 | -6.19
-1.19 | -2.2218 | -5.957
-1.18 | -2.1434 | -5.782
-1.17 | -2.0696 | -5.602
-1.16 | -1.9927 | -5.438
-1.15 | -1.9322 | -5.264
-1.14 | -1.8553 | -5.134
-1.13 | -1.7913 | -4.9516
-1.12 | -1.7255 | -4.7883
-1.11 | -1.6684 | -4.6333
-1.1 | -1.6114 | -4.4794
-1.09 | -1.5518 | -4.3551
-1.08 | -1.4964 | -4.2091
-1.07 | -1.4401 | -4.0885
-1.06 | -1.3891 | -3.9567
-1.05 | -1.3354 | -3.826
-1.04 | -1.2854 | -3.7045
-1.03 | -1.2364 | -3.572
-1.02 | -1.1865 | -3.4684
-1.01 | -1.1446 | -3.3593
-1 | -1.1006 | -3.2359
-0.99 | -1.0605 | -3.147
-0.98 | -1.0224 | -3.0389
-0.97 | -0.9797 | -2.9368
-0.96 | -0.9468 | -2.8256
-0.95 | -0.9066 | -2.7311
-0.94 | -0.8701 | -2.6382
-0.93 | -0.8377 | -2.555
-0.92 | -0.8068 | -2.468
-0.91 | -0.7752 | -2.3833
-0.9 | -0.7438 | -2.313
-0.89 | -0.7151 | -2.2389
-0.88 | -0.6883 | -2.1565
-0.87 | -0.6566 | -2.0671
-0.86 | -0.6317 | -2.014
-0.85 | -0.6055 | -1.9401
-0.84 | -0.5804 | -1.8681
-0.83 | -0.5604 | -1.8102
-0.82 | -0.5365 | -1.7426
-0.81 | -0.5121 | -1.6835
-0.8 | -0.49302 | -1.6155
-0.79 | -0.475 | -1.5562
-0.78 | -0.45147 | -1.5083
-0.77 | -0.43237 | -1.4614
-0.76 | -0.41197 | -1.4103
-0.75 | -0.39599 | -1.3506
-0.74 | -0.37783 | -1.3098
-0.73 | -0.36042 | -1.2675
-0.72 | -0.3432 | -1.2144
-0.71 | -0.3304 | -1.1696
-0.7 | -0.31532 | -1.1301
-0.69 | -0.30062 | -1.0805
-0.68 | -0.28774 | -1.0347
-0.67 | -0.27274 | -1.0103
-0.66 | -0.26113 | -0.9645
-0.65 | -0.2504 | -0.9349
-0.64 | -0.238 | -0.9038
-0.63 | -0.2243 | -0.8645
-0.62 | -0.21449 | -0.8298
-0.61 | -0.20473 | -0.8019
-0.6 | -0.19372 | -0.7704
-0.59 | -0.18415 | -0.741
-0.58 | -0.17568 | -0.7121
-0.57 | -0.16759 | -0.6848
-0.56 | -0.15885 | -0.6562
-0.55 | -0.15042 | -0.6324
-0.54 | -0.14307 | -0.6111
-0.53 | -0.13476 | -0.5864
-0.52 | -0.12854 | -0.5607
-0.51 | -0.12175 | -0.5385
-0.5 | -0.11533 | -0.5143
-0.49 | -0.10905 | -0.49739
-0.48 | -0.10315 | -0.48083
-0.47 | -0.09743 | -0.45925
-0.46 | -0.09241 | -0.43667
-0.45 | -0.08721 | -0.41926
-0.44 | -0.08282 | -0.40288
-0.43 | -0.07839 | -0.38488
-0.42 | -0.07351 | -0.37059
-0.41 | -0.06992 | -0.35395
-0.4 | -0.06546 | -0.33876
-0.39 | -0.06117 | -0.32293
-0.38 | -0.05764 | -0.31018
-0.37 | -0.05444 | -0.29687
-0.36 | -0.05107 | -0.28218
-0.35 | -0.048214 | -0.26951
-0.34 | -0.045024 | -0.25867
-0.33 | -0.042452 | -0.24568
-0.32 | -0.039746 | -0.23386
-0.31 | -0.037178 | -0.22344
-0.3 | -0.034776 | -0.21217
-0.29 | -0.032258 | -0.20032
-0.28 | -0.03025 | -0.19043
-0.27 | -0.028122 | -0.17869
-0.26 | -0.026077 | -0.16844
-0.25 | -0.02424 | -0.15914
-0.24 | -0.022582 | -0.14937
-0.23 | -0.021009 | -0.13908
-0.22 | -0.019391 | -0.1302
-0.21 | -0.017814 | -0.12204
-0.2 | -0.016452 | -0.11377
-0.19 | -0.015187 | -0.10586
-0.18 | -0.013938 | -0.09865
-0.17 | -0.01273 | -0.091
-0.16 | -0.011722 | -0.08419
-0.15 | -0.010747 | -0.07745
-0.14 | -0.009748 | -0.07192
-0.13 | -0.008795 | -0.06599
-0.12 | -0.007973 | -0.06064
-0.11 | -0.007132 | -0.05551
-0.1 | -0.006433 | -0.05043
-0.09 | -0.005666 | -0.046503
-0.08 | -0.005033 | -0.04197
-0.07 | -0.0043748 | -0.038166
-0.06 | -0.0037771 | -0.03482
-0.05 | -0.0031232 | -0.031553
-0.04 | -0.0025232 | -0.028431
-0.03 | -0.0019052 | -0.025656
-0.02 | -0.0012962 | -0.022965
-0.01 | -0.0006594 | -0.02094
0 | 1.87e-05 | -0.018317
0.01 | 0.000673 | -0.016223
0.02 | 0.0014357 | -0.014147
0.03 | 0.0022061 | -0.011895
0.04 | 0.0030952 | -0.009696
0.05 | 0.0040567 | -0.00734
0.06 | 0.00512 | -0.0046705
0.07 | 0.006352 | -0.0013957
0.08 | 0.007739 | 0.0024638
0.09 | 0.009273 | 0.007264
0.1 | 0.011007 | 0.013549
0.11 | 0.013141 | 0.021564
0.12 | 0.015468 | 0.031705
0.13 | 0.018289 | 0.044702
0.14 | 0.021202 | 0.06085
0.15 | 0.02498 | 0.08244
0.16 | 0.028941 | 0.10975
0.17 | 0.033509 | 0.14323
0.18 | 0.038756 | 0.1853
0.19 | 0.045003 | 0.23744
0.2 | 0.051833 | 0.30267
0.21 | 0.05883 | 0.38273
0.22 | 0.06819 | 0.4802
0.23 | 0.07809 | 0.5961
0.24 | 0.09025 | 0.7421
0.25 | 0.10339 | 0.9197
0.26 | 0.11864 | 1.1416
0.27 | 0.13553 | 1.4019
0.28 | 0.15481 | 1.7218
0.29 | 0.17746 | 2.1044
0.3 | 0.20312 | 2.5707
0.31 | 0.23143 | 3.1278
0.32 | 0.26541 | 3.7931
0.33 | 0.30221 | 4.6093
0.34 | 0.34435 | 5.5652
0.35 | 0.39226 | 6.678
0.36 | 0.44609 | 8.077
0.37 | 0.50877 | 9.764
0.38 | 0.5712 | 11.779
0.39 | 0.657 | 14.16
0.4 | 0.7512 | 17.038
0.41 | 0.8625 | 20.496
0.42 | 0.9944 | 24.669
0.43 | 1.1492 | 29.677
0.44 | 1.3299 | 35.684
0.45 | 1.539 | 42.893
0.46 | 1.7957 | 51.546
0.47 | 2.1002 | 61.78
0.48 | 2.4549 | 74.28
0.49 | 2.9014 | 88.8
0.5 | 3.4288 | 106.48