## Diode Characteristic (uA-mm)
VGS (V) | VDS = 0.000 V | VDS = 0.500 V
-1.25 | -2.6791 | -7.002
-1.24 | -2.6044 | -6.813
-1.23 | -2.5005 | -6.604
-1.22 | -2.4123 | -6.365
-1.21 | -2.3312 | -6.158
-1.2 | -2.2641 | -6.005
-1.19 | -2.1798 | -5.792
-1.18 | -2.0935 | -5.604
-1.17 | -2.0193 | -5.446
-1.16 | -1.9474 | -5.272
-1.15 | -1.8703 | -5.101
-1.14 | -1.8082 | -4.9207
-1.13 | -1.7484 | -4.7623
-1.12 | -1.6884 | -4.6042
-1.11 | -1.6273 | -4.4598
-1.1 | -1.571 | -4.2965
-1.09 | -1.514 | -4.1769
-1.08 | -1.4544 | -4.03
-1.07 | -1.4067 | -3.9181
-1.06 | -1.3556 | -3.7851
-1.05 | -1.3009 | -3.6524
-1.04 | -1.2548 | -3.5349
-1.03 | -1.2149 | -3.4101
-1.02 | -1.1689 | -3.2958
-1.01 | -1.1234 | -3.1987
-1 | -1.0796 | -3.0959
-0.99 | -1.0413 | -2.9908
-0.98 | -1.0022 | -2.8812
-0.97 | -0.9612 | -2.7871
-0.96 | -0.927 | -2.6985
-0.95 | -0.8871 | -2.6035
-0.94 | -0.8521 | -2.5122
-0.93 | -0.8266 | -2.4352
-0.92 | -0.7891 | -2.3319
-0.91 | -0.7572 | -2.2691
-0.9 | -0.7317 | -2.1902
-0.89 | -0.6983 | -2.1144
-0.88 | -0.6715 | -2.0556
-0.87 | -0.6457 | -1.978
-0.86 | -0.6197 | -1.8972
-0.85 | -0.5954 | -1.8387
-0.84 | -0.569 | -1.7744
-0.83 | -0.5465 | -1.7216
-0.82 | -0.5232 | -1.6618
-0.81 | -0.5031 | -1.5938
-0.8 | -0.47992 | -1.5444
-0.79 | -0.45986 | -1.4855
-0.78 | -0.44309 | -1.4329
-0.77 | -0.42323 | -1.3763
-0.76 | -0.407 | -1.325
-0.75 | -0.38816 | -1.2696
-0.74 | -0.37116 | -1.2308
-0.73 | -0.35412 | -1.1871
-0.72 | -0.3385 | -1.1389
-0.71 | -0.32543 | -1.1023
-0.7 | -0.31018 | -1.064
-0.69 | -0.29634 | -1.019
-0.68 | -0.28268 | -0.9794
-0.67 | -0.26958 | -0.948
-0.66 | -0.25802 | -0.911
-0.65 | -0.24616 | -0.8723
-0.64 | -0.23491 | -0.8355
-0.63 | -0.2236 | -0.8054
-0.62 | -0.21234 | -0.7734
-0.61 | -0.20283 | -0.7452
-0.6 | -0.19359 | -0.7186
-0.59 | -0.1835 | -0.6935
-0.58 | -0.17499 | -0.668
-0.57 | -0.16607 | -0.6382
-0.56 | -0.15686 | -0.6157
-0.55 | -0.14957 | -0.5917
-0.54 | -0.1427 | -0.5649
-0.53 | -0.13521 | -0.5422
-0.52 | -0.12895 | -0.5242
-0.51 | -0.12092 | -0.5012
-0.5 | -0.11389 | -0.48492
-0.49 | -0.1092 | -0.46345
-0.48 | -0.1031 | -0.44451
-0.47 | -0.09739 | -0.42907
-0.46 | -0.09241 | -0.40897
-0.45 | -0.08671 | -0.39321
-0.44 | -0.08273 | -0.37672
-0.43 | -0.07755 | -0.35984
-0.42 | -0.07292 | -0.34602
-0.41 | -0.06895 | -0.32981
-0.4 | -0.06457 | -0.31665
-0.39 | -0.06108 | -0.30309
-0.38 | -0.05745 | -0.28756
-0.37 | -0.0538 | -0.27677
-0.36 | -0.05077 | -0.26201
-0.35 | -0.04795 | -0.24989
-0.34 | -0.04485 | -0.23884
-0.33 | -0.042114 | -0.22749
-0.32 | -0.039459 | -0.21591
-0.31 | -0.036897 | -0.2048
-0.3 | -0.034617 | -0.19429
-0.29 | -0.032023 | -0.18404
-0.28 | -0.029811 | -0.1738
-0.27 | -0.027773 | -0.16469
-0.26 | -0.026142 | -0.1547
-0.25 | -0.024247 | -0.14646
-0.24 | -0.022415 | -0.13724
-0.23 | -0.020869 | -0.12955
-0.22 | -0.01943 | -0.12242
-0.21 | -0.017878 | -0.11276
-0.2 | -0.016461 | -0.10568
-0.19 | -0.015083 | -0.09859
-0.18 | -0.013928 | -0.09131
-0.17 | -0.012862 | -0.08448
-0.16 | -0.011741 | -0.07856
-0.15 | -0.010692 | -0.07251
-0.14 | -0.009732 | -0.06704
-0.13 | -0.008916 | -0.0619
-0.12 | -0.007925 | -0.05688
-0.11 | -0.007199 | -0.05255
-0.1 | -0.006396 | -0.047402
-0.09 | -0.005763 | -0.043954
-0.08 | -0.005019 | -0.040129
-0.07 | -0.004364 | -0.036722
-0.06 | -0.0037644 | -0.03345
-0.05 | -0.0031319 | -0.030322
-0.04 | -0.0025225 | -0.027383
-0.03 | -0.0018935 | -0.025038
-0.02 | -0.0013051 | -0.02253
-0.01 | -0.0006449 | -0.020323
0 | -1.65e-05 | -0.017768
0.01 | 0.0006837 | -0.015744
0.02 | 0.0013978 | -0.013782
0.03 | 0.0022287 | -0.011705
0.04 | 0.0030749 | -0.009543
0.05 | 0.0040855 | -0.007093
0.06 | 0.0051764 | -0.0043701
0.07 | 0.006358 | -0.0010791
0.08 | 0.007796 | 0.003006
0.09 | 0.00935 | 0.007979
0.1 | 0.01109 | 0.014295
0.11 | 0.013223 | 0.022518
0.12 | 0.015565 | 0.033321
0.13 | 0.018319 | 0.046593
0.14 | 0.021465 | 0.06329
0.15 | 0.024848 | 0.08535
0.16 | 0.028761 | 0.11248
0.17 | 0.033405 | 0.14694
0.18 | 0.038469 | 0.18966
0.19 | 0.044703 | 0.24281
0.2 | 0.051316 | 0.30921
0.21 | 0.05844 | 0.39144
0.22 | 0.06762 | 0.49097
0.23 | 0.07761 | 0.6071
0.24 | 0.08928 | 0.7564
0.25 | 0.10216 | 0.9377
0.26 | 0.11761 | 1.1558
0.27 | 0.13561 | 1.4184
0.28 | 0.15398 | 1.7393
0.29 | 0.17639 | 2.1252
0.3 | 0.20154 | 2.5862
0.31 | 0.23141 | 3.15
0.32 | 0.26376 | 3.8186
0.33 | 0.30035 | 4.6218
0.34 | 0.34181 | 5.5818
0.35 | 0.38884 | 6.707
0.36 | 0.44413 | 8.103
0.37 | 0.50789 | 9.755
0.38 | 0.57 | 11.753
0.39 | 0.6538 | 14.119
0.4 | 0.7513 | 16.97
0.41 | 0.8597 | 20.43
0.42 | 0.9936 | 24.603
0.43 | 1.1469 | 29.563
0.44 | 1.3277 | 35.462
0.45 | 1.541 | 42.651
0.46 | 1.803 | 51.275
0.47 | 2.1088 | 61.43
0.48 | 2.4737 | 73.59
0.49 | 2.9137 | 88.36
0.5 | 3.4548 | 105.84