## Diode Characteristic (uA-mm)
VGS (V) | VDS = 0.000 V | VDS = 0.500 V
-1.25 | -2.5635 | -6.792
-1.24 | -2.4682 | -6.623
-1.23 | -2.3904 | -6.402
-1.22 | -2.3008 | -6.205
-1.21 | -2.2228 | -6.011
-1.2 | -2.1528 | -5.842
-1.19 | -2.0739 | -5.666
-1.18 | -1.9923 | -5.45
-1.17 | -1.9188 | -5.281
-1.16 | -1.8603 | -5.12
-1.15 | -1.7882 | -4.9607
-1.14 | -1.726 | -4.7984
-1.13 | -1.6739 | -4.6335
-1.12 | -1.6108 | -4.4984
-1.11 | -1.554 | -4.3544
-1.1 | -1.4942 | -4.2283
-1.09 | -1.4433 | -4.0913
-1.08 | -1.3882 | -3.9477
-1.07 | -1.338 | -3.8214
-1.06 | -1.2887 | -3.6942
-1.05 | -1.2389 | -3.5663
-1.04 | -1.1984 | -3.4497
-1.03 | -1.1523 | -3.3519
-1.02 | -1.1113 | -3.2323
-1.01 | -1.0688 | -3.1391
-1 | -1.024 | -3.0274
-0.99 | -0.987 | -2.9215
-0.98 | -0.9482 | -2.8224
-0.97 | -0.9142 | -2.7343
-0.96 | -0.88 | -2.648
-0.95 | -0.8436 | -2.5528
-0.94 | -0.8111 | -2.468
-0.93 | -0.7804 | -2.3797
-0.92 | -0.7454 | -2.3082
-0.91 | -0.7208 | -2.235
-0.9 | -0.6927 | -2.1438
-0.89 | -0.6641 | -2.0661
-0.88 | -0.6403 | -2.0083
-0.87 | -0.6116 | -1.9349
-0.86 | -0.5872 | -1.8643
-0.85 | -0.5627 | -1.811
-0.84 | -0.5399 | -1.7452
-0.83 | -0.5212 | -1.6852
-0.82 | -0.50135 | -1.6257
-0.81 | -0.47954 | -1.5651
-0.8 | -0.45755 | -1.5161
-0.79 | -0.43965 | -1.4574
-0.78 | -0.42127 | -1.4119
-0.77 | -0.40446 | -1.3561
-0.76 | -0.38685 | -1.3145
-0.75 | -0.37122 | -1.2714
-0.74 | -0.35214 | -1.2226
-0.73 | -0.33712 | -1.1742
-0.72 | -0.32278 | -1.1385
-0.71 | -0.30783 | -1.0889
-0.7 | -0.29394 | -1.0463
-0.69 | -0.27979 | -1.0095
-0.68 | -0.26926 | -0.9674
-0.67 | -0.25611 | -0.9383
-0.66 | -0.24421 | -0.9017
-0.65 | -0.23369 | -0.8638
-0.64 | -0.22039 | -0.8324
-0.63 | -0.21117 | -0.8054
-0.62 | -0.20154 | -0.7689
-0.61 | -0.19219 | -0.7396
-0.6 | -0.18353 | -0.716
-0.59 | -0.17397 | -0.6848
-0.58 | -0.16528 | -0.6617
-0.57 | -0.15732 | -0.6392
-0.56 | -0.1497 | -0.6074
-0.55 | -0.1424 | -0.5859
-0.54 | -0.135 | -0.5614
-0.53 | -0.12828 | -0.5405
-0.52 | -0.12178 | -0.5212
-0.51 | -0.11504 | -0.50133
-0.5 | -0.10881 | -0.48152
-0.49 | -0.10345 | -0.46634
-0.48 | -0.0973 | -0.44414
-0.47 | -0.09259 | -0.42933
-0.46 | -0.08762 | -0.40984
-0.45 | -0.08309 | -0.39549
-0.44 | -0.0784 | -0.37792
-0.43 | -0.07414 | -0.36177
-0.42 | -0.06945 | -0.34437
-0.41 | -0.06574 | -0.33085
-0.4 | -0.06255 | -0.3157
-0.39 | -0.05823 | -0.30305
-0.38 | -0.05449 | -0.28949
-0.37 | -0.05154 | -0.27564
-0.36 | -0.049191 | -0.26491
-0.35 | -0.046337 | -0.25196
-0.34 | -0.043472 | -0.24068
-0.33 | -0.040517 | -0.22867
-0.32 | -0.038036 | -0.21929
-0.31 | -0.035655 | -0.20727
-0.3 | -0.033478 | -0.19726
-0.29 | -0.030977 | -0.18767
-0.28 | -0.02889 | -0.17588
-0.27 | -0.02706 | -0.16767
-0.26 | -0.025222 | -0.15693
-0.25 | -0.023448 | -0.14862
-0.24 | -0.021806 | -0.13877
-0.23 | -0.020227 | -0.13059
-0.22 | -0.018886 | -0.12221
-0.21 | -0.017248 | -0.1136
-0.2 | -0.015938 | -0.10621
-0.19 | -0.014682 | -0.09963
-0.18 | -0.013519 | -0.09128
-0.17 | -0.012328 | -0.0849
-0.16 | -0.01136 | -0.07812
-0.15 | -0.010371 | -0.07343
-0.14 | -0.009464 | -0.0671
-0.13 | -0.008554 | -0.06219
-0.12 | -0.007757 | -0.05711
-0.11 | -0.006989 | -0.0524
-0.1 | -0.006299 | -0.047664
-0.09 | -0.005526 | -0.04368
-0.08 | -0.0048713 | -0.039874
-0.07 | -0.0042342 | -0.036477
-0.06 | -0.0036419 | -0.033309
-0.05 | -0.0030415 | -0.03012
-0.04 | -0.0024357 | -0.02753
-0.03 | -0.0018695 | -0.025053
-0.02 | -0.0012494 | -0.022423
-0.01 | -0.0006505 | -0.02028
0 | -1.51e-05 | -0.017834
0.01 | 0.0006583 | -0.015844
0.02 | 0.0013754 | -0.013786
0.03 | 0.0021393 | -0.011791
0.04 | 0.0030153 | -0.009741
0.05 | 0.0039179 | -0.007457
0.06 | 0.0049873 | -0.0047873
0.07 | 0.006129 | -0.001769
0.08 | 0.00748 | 0.0020548
0.09 | 0.009061 | 0.006695
0.1 | 0.010718 | 0.012611
0.11 | 0.012656 | 0.020138
0.12 | 0.014875 | 0.030062
0.13 | 0.017554 | 0.042467
0.14 | 0.020394 | 0.05827
0.15 | 0.023634 | 0.07824
0.16 | 0.027333 | 0.10431
0.17 | 0.031918 | 0.13671
0.18 | 0.03681 | 0.17675
0.19 | 0.042217 | 0.22648
0.2 | 0.048564 | 0.28853
0.21 | 0.056391 | 0.36694
0.22 | 0.06367 | 0.46088
0.23 | 0.07291 | 0.5738
0.24 | 0.08432 | 0.7131
0.25 | 0.0969 | 0.8872
0.26 | 0.11127 | 1.0922
0.27 | 0.12713 | 1.3472
0.28 | 0.14549 | 1.6533
0.29 | 0.16636 | 2.0241
0.3 | 0.19119 | 2.4726
0.31 | 0.21753 | 3.0046
0.32 | 0.24919 | 3.6547
0.33 | 0.28404 | 4.4255
0.34 | 0.32431 | 5.3634
0.35 | 0.36999 | 6.436
0.36 | 0.42126 | 7.77
0.37 | 0.48289 | 9.395
0.38 | 0.5499 | 11.322
0.39 | 0.6232 | 13.653
0.4 | 0.7145 | 16.401
0.41 | 0.8227 | 19.734
0.42 | 0.9497 | 23.785
0.43 | 1.0991 | 28.631
0.44 | 1.2728 | 34.436
0.45 | 1.4769 | 41.396
0.46 | 1.7298 | 49.877
0.47 | 2.0204 | 59.61
0.48 | 2.3718 | 71.76
0.49 | 2.8042 | 86.2
0.5 | 3.322 | 103.33