## Diode Characteristic (uA-mm)
VGS (V) | VDS = 0.000 V | VDS = 0.500 V
-1.25 | -2.9092 | -7.724
-1.24 | -2.817 | -7.452
-1.23 | -2.715 | -7.24
-1.22 | -2.6294 | -7.025
-1.21 | -2.5371 | -6.796
-1.2 | -2.4446 | -6.595
-1.19 | -2.3516 | -6.408
-1.18 | -2.2919 | -6.214
-1.17 | -2.1945 | -5.996
-1.16 | -2.1209 | -5.833
-1.15 | -2.0459 | -5.641
-1.14 | -1.9619 | -5.489
-1.13 | -1.892 | -5.293
-1.12 | -1.8293 | -5.116
-1.11 | -1.7616 | -4.9541
-1.1 | -1.7072 | -4.791
-1.09 | -1.6466 | -4.6366
-1.08 | -1.5822 | -4.484
-1.07 | -1.5209 | -4.3404
-1.06 | -1.4687 | -4.1892
-1.05 | -1.4121 | -4.0689
-1.04 | -1.3591 | -3.9331
-1.03 | -1.3168 | -3.7853
-1.02 | -1.2625 | -3.6737
-1.01 | -1.2218 | -3.5544
-1 | -1.1763 | -3.446
-0.99 | -1.1256 | -3.2999
-0.98 | -1.0882 | -3.2064
-0.97 | -1.0439 | -3.0981
-0.96 | -1.0045 | -2.9826
-0.95 | -0.9624 | -2.8807
-0.94 | -0.9288 | -2.7889
-0.93 | -0.893 | -2.7118
-0.92 | -0.8612 | -2.62
-0.91 | -0.8242 | -2.5303
-0.9 | -0.7958 | -2.4503
-0.89 | -0.7581 | -2.3575
-0.88 | -0.7308 | -2.2832
-0.87 | -0.7013 | -2.1942
-0.86 | -0.6728 | -2.1131
-0.85 | -0.6506 | -2.0443
-0.84 | -0.6203 | -1.968
-0.83 | -0.5946 | -1.8908
-0.82 | -0.5714 | -1.8319
-0.81 | -0.5484 | -1.7769
-0.8 | -0.526 | -1.7025
-0.79 | -0.5009 | -1.6493
-0.78 | -0.48513 | -1.5965
-0.77 | -0.46115 | -1.533
-0.76 | -0.44392 | -1.4758
-0.75 | -0.42266 | -1.4249
-0.74 | -0.40505 | -1.3797
-0.73 | -0.3873 | -1.3232
-0.72 | -0.37211 | -1.2775
-0.71 | -0.35485 | -1.2247
-0.7 | -0.33982 | -1.186
-0.69 | -0.32403 | -1.1492
-0.68 | -0.3086 | -1.1
-0.67 | -0.29457 | -1.0614
-0.66 | -0.28138 | -1.0186
-0.65 | -0.26853 | -0.9827
-0.64 | -0.25613 | -0.9508
-0.63 | -0.24462 | -0.9105
-0.62 | -0.23201 | -0.8777
-0.61 | -0.22167 | -0.8399
-0.6 | -0.21094 | -0.811
-0.59 | -0.20094 | -0.7783
-0.58 | -0.19145 | -0.754
-0.57 | -0.18247 | -0.7224
-0.56 | -0.17201 | -0.6913
-0.55 | -0.16373 | -0.6663
-0.54 | -0.15491 | -0.6403
-0.53 | -0.14771 | -0.6101
-0.52 | -0.14015 | -0.5853
-0.51 | -0.13326 | -0.5628
-0.5 | -0.12554 | -0.5395
-0.49 | -0.11794 | -0.5227
-0.48 | -0.11235 | -0.503
-0.47 | -0.10662 | -0.48252
-0.46 | -0.1006 | -0.45982
-0.45 | -0.09516 | -0.43909
-0.44 | -0.0901 | -0.42254
-0.43 | -0.08513 | -0.40426
-0.42 | -0.08019 | -0.38836
-0.41 | -0.07527 | -0.37042
-0.4 | -0.07087 | -0.3571
-0.39 | -0.0671 | -0.34098
-0.38 | -0.0625 | -0.32757
-0.37 | -0.05876 | -0.3131
-0.36 | -0.05534 | -0.29534
-0.35 | -0.05196 | -0.28316
-0.34 | -0.048934 | -0.27062
-0.33 | -0.045911 | -0.25759
-0.32 | -0.043308 | -0.24554
-0.31 | -0.040609 | -0.23539
-0.3 | -0.03778 | -0.2238
-0.29 | -0.035375 | -0.21173
-0.28 | -0.032836 | -0.19991
-0.27 | -0.030652 | -0.19091
-0.26 | -0.028301 | -0.17882
-0.25 | -0.026522 | -0.16912
-0.24 | -0.024508 | -0.16111
-0.23 | -0.022696 | -0.14989
-0.22 | -0.020948 | -0.14066
-0.21 | -0.019588 | -0.131
-0.2 | -0.017938 | -0.12228
-0.19 | -0.01649 | -0.11397
-0.18 | -0.015212 | -0.10598
-0.17 | -0.013895 | -0.09835
-0.16 | -0.012651 | -0.09111
-0.15 | -0.011523 | -0.08418
-0.14 | -0.010507 | -0.07748
-0.13 | -0.0096 | -0.07143
-0.12 | -0.008636 | -0.065
-0.11 | -0.00772 | -0.06015
-0.1 | -0.00696 | -0.05523
-0.09 | -0.006183 | -0.05026
-0.08 | -0.005445 | -0.045486
-0.07 | -0.0047358 | -0.042606
-0.06 | -0.004045 | -0.039131
-0.05 | -0.0033955 | -0.035078
-0.04 | -0.0026944 | -0.031854
-0.03 | -0.0020627 | -0.02878
-0.02 | -0.0013867 | -0.026169
-0.01 | -0.0007225 | -0.023428
0 | -1.22e-05 | -0.02055
0.01 | 0.0007664 | -0.018236
0.02 | 0.001523 | -0.015912
0.03 | 0.0024402 | -0.013358
0.04 | 0.003347 | -0.010881
0.05 | 0.004442 | -0.008315
0.06 | 0.0055805 | -0.005152
0.07 | 0.00686 | -0.001598
0.08 | 0.008366 | 0.0026691
0.09 | 0.010154 | 0.007952
0.1 | 0.012008 | 0.014881
0.11 | 0.014319 | 0.023589
0.12 | 0.016864 | 0.034751
0.13 | 0.019789 | 0.048722
0.14 | 0.023033 | 0.06607
0.15 | 0.026861 | 0.089
0.16 | 0.031313 | 0.11808
0.17 | 0.036338 | 0.15382
0.18 | 0.041895 | 0.19825
0.19 | 0.048269 | 0.25417
0.2 | 0.055817 | 0.32286
0.21 | 0.06329 | 0.4076
0.22 | 0.07272 | 0.5096
0.23 | 0.08379 | 0.6318
0.24 | 0.09579 | 0.7848
0.25 | 0.10986 | 0.9715
0.26 | 0.12631 | 1.1983
0.27 | 0.14446 | 1.469
0.28 | 0.16485 | 1.8048
0.29 | 0.18821 | 2.1957
0.3 | 0.21557 | 2.6773
0.31 | 0.24573 | 3.2478
0.32 | 0.27982 | 3.9242
0.33 | 0.31858 | 4.7644
0.34 | 0.36243 | 5.729
0.35 | 0.41128 | 6.912
0.36 | 0.46929 | 8.326
0.37 | 0.53408 | 10.046
0.38 | 0.6001 | 12.068
0.39 | 0.6874 | 14.503
0.4 | 0.7824 | 17.39
0.41 | 0.9017 | 20.917
0.42 | 1.0333 | 25.168
0.43 | 1.1893 | 30.241
0.44 | 1.3746 | 36.242
0.45 | 1.5905 | 43.507
0.46 | 1.8541 | 52.283
0.47 | 2.1557 | 62.42
0.48 | 2.5233 | 74.99
0.49 | 2.9673 | 89.88
0.5 | 3.4896 | 107.8