## Diode Characteristic (uA-mm)
VGS (V) | VDS = 0.000 V | VDS = 0.500 V
-1.25 | -2.9254 | -7.801
-1.24 | -2.8378 | -7.557
-1.23 | -2.7256 | -7.338
-1.22 | -2.6525 | -7.074
-1.21 | -2.5485 | -6.9
-1.2 | -2.45 | -6.658
-1.19 | -2.3681 | -6.429
-1.18 | -2.2745 | -6.251
-1.17 | -2.1936 | -6.047
-1.16 | -2.1195 | -5.877
-1.15 | -2.0546 | -5.671
-1.14 | -1.9706 | -5.497
-1.13 | -1.9033 | -5.33
-1.12 | -1.8353 | -5.155
-1.11 | -1.7756 | -5.002
-1.1 | -1.6999 | -4.8511
-1.09 | -1.6368 | -4.6776
-1.08 | -1.5781 | -4.5252
-1.07 | -1.5258 | -4.3715
-1.06 | -1.4742 | -4.2308
-1.05 | -1.4132 | -4.0747
-1.04 | -1.3619 | -3.9441
-1.03 | -1.3167 | -3.8294
-1.02 | -1.2604 | -3.6937
-1.01 | -1.2107 | -3.5805
-1 | -1.1666 | -3.4516
-0.99 | -1.1259 | -3.3389
-0.98 | -1.0808 | -3.2376
-0.97 | -1.0443 | -3.1332
-0.96 | -0.9984 | -3.014
-0.95 | -0.9636 | -2.9168
-0.94 | -0.9253 | -2.8116
-0.93 | -0.8896 | -2.7099
-0.92 | -0.8547 | -2.6193
-0.91 | -0.8226 | -2.5346
-0.9 | -0.7903 | -2.4538
-0.89 | -0.7573 | -2.3669
-0.88 | -0.728 | -2.2858
-0.87 | -0.7014 | -2.2046
-0.86 | -0.6709 | -2.1457
-0.85 | -0.6462 | -2.0506
-0.84 | -0.6175 | -1.9809
-0.83 | -0.5905 | -1.9043
-0.82 | -0.5653 | -1.8436
-0.81 | -0.5444 | -1.7762
-0.8 | -0.517 | -1.7038
-0.79 | -0.50128 | -1.6442
-0.78 | -0.47826 | -1.5871
-0.77 | -0.46111 | -1.5352
-0.76 | -0.43982 | -1.4791
-0.75 | -0.41974 | -1.4223
-0.74 | -0.4034 | -1.3693
-0.73 | -0.38596 | -1.3245
-0.72 | -0.36996 | -1.2705
-0.71 | -0.3527 | -1.2198
-0.7 | -0.33483 | -1.1764
-0.69 | -0.32169 | -1.1345
-0.68 | -0.30619 | -1.091
-0.67 | -0.2923 | -1.053
-0.66 | -0.27864 | -1.0055
-0.65 | -0.26649 | -0.9725
-0.64 | -0.25533 | -0.9285
-0.63 | -0.24232 | -0.8979
-0.62 | -0.23082 | -0.8648
-0.61 | -0.21966 | -0.8356
-0.6 | -0.20922 | -0.7995
-0.59 | -0.1989 | -0.7664
-0.58 | -0.18871 | -0.7386
-0.57 | -0.18022 | -0.7115
-0.56 | -0.17125 | -0.6853
-0.55 | -0.16277 | -0.6586
-0.54 | -0.15404 | -0.6284
-0.53 | -0.1463 | -0.6033
-0.52 | -0.13779 | -0.5786
-0.51 | -0.13109 | -0.5549
-0.5 | -0.12361 | -0.5319
-0.49 | -0.11832 | -0.5111
-0.48 | -0.11181 | -0.49368
-0.47 | -0.1056 | -0.47015
-0.46 | -0.10009 | -0.45474
-0.45 | -0.09464 | -0.43561
-0.44 | -0.08908 | -0.41747
-0.43 | -0.08445 | -0.39878
-0.42 | -0.08007 | -0.38167
-0.41 | -0.07505 | -0.36956
-0.4 | -0.07057 | -0.35424
-0.39 | -0.06629 | -0.34022
-0.38 | -0.06272 | -0.32577
-0.37 | -0.05844 | -0.31012
-0.36 | -0.05494 | -0.2963
-0.35 | -0.05148 | -0.28184
-0.34 | -0.048652 | -0.26956
-0.33 | -0.046158 | -0.25814
-0.32 | -0.043293 | -0.24663
-0.31 | -0.040822 | -0.23367
-0.3 | -0.037948 | -0.22133
-0.29 | -0.035493 | -0.21022
-0.28 | -0.033014 | -0.19724
-0.27 | -0.030368 | -0.18718
-0.26 | -0.028477 | -0.17726
-0.25 | -0.02669 | -0.1666
-0.24 | -0.024618 | -0.15625
-0.23 | -0.022942 | -0.14657
-0.22 | -0.02133 | -0.13796
-0.21 | -0.019514 | -0.12956
-0.2 | -0.017982 | -0.12045
-0.19 | -0.016626 | -0.11263
-0.18 | -0.015274 | -0.10345
-0.17 | -0.01413 | -0.09625
-0.16 | -0.012876 | -0.08992
-0.15 | -0.011799 | -0.08333
-0.14 | -0.010686 | -0.07707
-0.13 | -0.009673 | -0.07076
-0.12 | -0.008745 | -0.06495
-0.11 | -0.007879 | -0.05936
-0.1 | -0.007058 | -0.05461
-0.09 | -0.006227 | -0.05053
-0.08 | -0.005476 | -0.045596
-0.07 | -0.0047831 | -0.041267
-0.06 | -0.0040965 | -0.037478
-0.05 | -0.0034013 | -0.034205
-0.04 | -0.0027441 | -0.031183
-0.03 | -0.0020728 | -0.02822
-0.02 | -0.0014168 | -0.025162
-0.01 | -0.0007133 | -0.02283
0 | 1.98e-05 | -0.0201
0.01 | 0.0007413 | -0.017664
0.02 | 0.0015719 | -0.015416
0.03 | 0.0024393 | -0.013098
0.04 | 0.0034084 | -0.010582
0.05 | 0.0044617 | -0.008086
0.06 | 0.0056644 | -0.005093
0.07 | 0.007022 | -0.0014034
0.08 | 0.008538 | 0.002741
0.09 | 0.010262 | 0.008109
0.1 | 0.012254 | 0.014937
0.11 | 0.01461 | 0.02346
0.12 | 0.017208 | 0.034516
0.13 | 0.020105 | 0.048609
0.14 | 0.023392 | 0.06618
0.15 | 0.027369 | 0.08899
0.16 | 0.031795 | 0.11763
0.17 | 0.036726 | 0.15315
0.18 | 0.042381 | 0.19838
0.19 | 0.049026 | 0.25422
0.2 | 0.056572 | 0.32191
0.21 | 0.0645 | 0.40832
0.22 | 0.07387 | 0.5112
0.23 | 0.08499 | 0.6311
0.24 | 0.09771 | 0.7869
0.25 | 0.11168 | 0.9777
0.26 | 0.12825 | 1.2013
0.27 | 0.14639 | 1.4773
0.28 | 0.16664 | 1.8095
0.29 | 0.19106 | 2.2016
0.3 | 0.21746 | 2.6925
0.31 | 0.24775 | 3.2679
0.32 | 0.28161 | 3.9594
0.33 | 0.31942 | 4.7871
0.34 | 0.36357 | 5.743
0.35 | 0.41266 | 6.949
0.36 | 0.4692 | 8.365
0.37 | 0.53439 | 10.077
0.38 | 0.5972 | 12.113
0.39 | 0.685 | 14.554
0.4 | 0.7836 | 17.471
0.41 | 0.897 | 21.002
0.42 | 1.0332 | 25.268
0.43 | 1.1902 | 30.254
0.44 | 1.3748 | 36.391
0.45 | 1.5859 | 43.686
0.46 | 1.8462 | 52.557
0.47 | 2.1591 | 62.77
0.48 | 2.5184 | 75.48
0.49 | 2.9756 | 90.36
0.5 | 3.507 | 107.98