## Diode Characteristic (uA-mm)
VGS (V) | VDS = 0.000 V | VDS = 0.500 V
-1.25 | -3.0926 | -8.169
-1.24 | -2.9878 | -7.942
-1.23 | -2.8709 | -7.721
-1.22 | -2.7707 | -7.43
-1.21 | -2.6773 | -7.229
-1.2 | -2.5903 | -6.98
-1.19 | -2.4977 | -6.743
-1.18 | -2.3975 | -6.545
-1.17 | -2.3166 | -6.386
-1.16 | -2.236 | -6.148
-1.15 | -2.1532 | -5.942
-1.14 | -2.0769 | -5.755
-1.13 | -1.9993 | -5.556
-1.12 | -1.9253 | -5.413
-1.11 | -1.8605 | -5.243
-1.1 | -1.7878 | -5.098
-1.09 | -1.7255 | -4.8674
-1.08 | -1.6574 | -4.7116
-1.07 | -1.6076 | -4.5617
-1.06 | -1.5494 | -4.4224
-1.05 | -1.4883 | -4.2741
-1.04 | -1.4372 | -4.1406
-1.03 | -1.3785 | -3.9886
-1.02 | -1.3303 | -3.8756
-1.01 | -1.2732 | -3.7452
-1 | -1.2249 | -3.6131
-0.99 | -1.1877 | -3.478
-0.98 | -1.1388 | -3.3603
-0.97 | -1.0923 | -3.2415
-0.96 | -1.0553 | -3.1336
-0.95 | -1.0067 | -3.0536
-0.94 | -0.9664 | -2.9458
-0.93 | -0.9314 | -2.8496
-0.92 | -0.8907 | -2.7462
-0.91 | -0.8564 | -2.6468
-0.9 | -0.8221 | -2.5553
-0.89 | -0.7878 | -2.4611
-0.88 | -0.7549 | -2.3802
-0.87 | -0.7254 | -2.2965
-0.86 | -0.6945 | -2.2058
-0.85 | -0.6672 | -2.1439
-0.84 | -0.641 | -2.0626
-0.83 | -0.6162 | -1.9928
-0.82 | -0.5894 | -1.9209
-0.81 | -0.5634 | -1.8548
-0.8 | -0.5444 | -1.7953
-0.79 | -0.5186 | -1.7221
-0.78 | -0.4977 | -1.6698
-0.77 | -0.47873 | -1.5855
-0.76 | -0.45464 | -1.5433
-0.75 | -0.43692 | -1.4888
-0.74 | -0.41893 | -1.4331
-0.73 | -0.39802 | -1.3876
-0.72 | -0.38009 | -1.3333
-0.71 | -0.36505 | -1.2815
-0.7 | -0.34856 | -1.2302
-0.69 | -0.33254 | -1.1906
-0.68 | -0.31773 | -1.1376
-0.67 | -0.30193 | -1.0985
-0.66 | -0.28853 | -1.0488
-0.65 | -0.27515 | -1.0129
-0.64 | -0.26276 | -0.9723
-0.63 | -0.25035 | -0.9414
-0.62 | -0.238 | -0.9012
-0.61 | -0.22732 | -0.8728
-0.6 | -0.21661 | -0.8325
-0.59 | -0.20506 | -0.8021
-0.58 | -0.19616 | -0.7679
-0.57 | -0.18591 | -0.7487
-0.56 | -0.17641 | -0.7123
-0.55 | -0.16709 | -0.6838
-0.54 | -0.15932 | -0.6636
-0.53 | -0.15035 | -0.6354
-0.52 | -0.14296 | -0.6087
-0.51 | -0.13489 | -0.5856
-0.5 | -0.12785 | -0.565
-0.49 | -0.12144 | -0.5393
-0.48 | -0.11496 | -0.5164
-0.47 | -0.10905 | -0.4974
-0.46 | -0.10302 | -0.47354
-0.45 | -0.09725 | -0.45589
-0.44 | -0.09135 | -0.4373
-0.43 | -0.08647 | -0.41512
-0.42 | -0.08126 | -0.39974
-0.41 | -0.07681 | -0.3844
-0.4 | -0.07202 | -0.36789
-0.39 | -0.06783 | -0.34966
-0.38 | -0.06377 | -0.33597
-0.37 | -0.05974 | -0.32352
-0.36 | -0.0563 | -0.30681
-0.35 | -0.05288 | -0.29518
-0.34 | -0.050021 | -0.27936
-0.33 | -0.046666 | -0.26589
-0.32 | -0.043993 | -0.25544
-0.31 | -0.041136 | -0.24263
-0.3 | -0.038285 | -0.2295
-0.29 | -0.035712 | -0.21864
-0.28 | -0.033231 | -0.20591
-0.27 | -0.030996 | -0.19513
-0.26 | -0.028721 | -0.18522
-0.25 | -0.026597 | -0.17388
-0.24 | -0.024893 | -0.16447
-0.23 | -0.023054 | -0.15469
-0.22 | -0.021127 | -0.14326
-0.21 | -0.01951 | -0.13405
-0.2 | -0.018101 | -0.12529
-0.19 | -0.016659 | -0.11758
-0.18 | -0.015263 | -0.10988
-0.17 | -0.014021 | -0.10152
-0.16 | -0.012716 | -0.09432
-0.15 | -0.011752 | -0.08741
-0.14 | -0.010569 | -0.08017
-0.13 | -0.009628 | -0.07368
-0.12 | -0.008722 | -0.06788
-0.11 | -0.007882 | -0.06268
-0.1 | -0.007029 | -0.05726
-0.09 | -0.006242 | -0.05284
-0.08 | -0.005502 | -0.047824
-0.07 | -0.004795 | -0.04398
-0.06 | -0.0041041 | -0.039808
-0.05 | -0.0034364 | -0.036475
-0.04 | -0.0027471 | -0.032882
-0.03 | -0.0021123 | -0.029777
-0.02 | -0.0014135 | -0.026794
-0.01 | -0.0007389 | -0.023935
0 | -1.6e-05 | -0.021281
0.01 | 0.0007391 | -0.018663
0.02 | 0.0015663 | -0.016383
0.03 | 0.0024404 | -0.013733
0.04 | 0.0034615 | -0.011161
0.05 | 0.004504 | -0.008428
0.06 | 0.005795 | -0.005356
0.07 | 0.007187 | -0.001704
0.08 | 0.008681 | 0.0025918
0.09 | 0.010431 | 0.00815
0.1 | 0.012538 | 0.015015
0.11 | 0.014812 | 0.02377
0.12 | 0.017435 | 0.035024
0.13 | 0.020471 | 0.049324
0.14 | 0.023967 | 0.06677
0.15 | 0.027809 | 0.08955
0.16 | 0.032377 | 0.11911
0.17 | 0.037735 | 0.15534
0.18 | 0.043696 | 0.20058
0.19 | 0.050348 | 0.25711
0.2 | 0.05701 | 0.32577
0.21 | 0.06594 | 0.41203
0.22 | 0.07577 | 0.51637
0.23 | 0.08708 | 0.6382
0.24 | 0.10048 | 0.7916
0.25 | 0.11544 | 0.9834
0.26 | 0.13156 | 1.21
0.27 | 0.15 | 1.4857
0.28 | 0.1718 | 1.8164
0.29 | 0.19584 | 2.2106
0.3 | 0.22381 | 2.699
0.31 | 0.25413 | 3.2775
0.32 | 0.28848 | 3.9732
0.33 | 0.32869 | 4.7959
0.34 | 0.37502 | 5.765
0.35 | 0.42586 | 6.967
0.36 | 0.48391 | 8.361
0.37 | 0.55052 | 10.09
0.38 | 0.6203 | 12.132
0.39 | 0.7077 | 14.585
0.4 | 0.8082 | 17.49
0.41 | 0.9277 | 21.032
0.42 | 1.0685 | 25.283
0.43 | 1.2234 | 30.303
0.44 | 1.4125 | 36.429
0.45 | 1.6331 | 43.731
0.46 | 1.9006 | 52.617
0.47 | 2.2087 | 62.87
0.48 | 2.5855 | 75.44
0.49 | 3.0404 | 90.48
0.5 | 3.5948 | 108.22