## Diode Characteristic (uA-mm)
VGS (V) | VDS = 0.000 V | VDS = 0.500 V
-1.25 | -3.2444 | -8.762
-1.24 | -3.1218 | -8.444
-1.23 | -3.0138 | -8.182
-1.22 | -2.9241 | -7.905
-1.21 | -2.8216 | -7.713
-1.2 | -2.7135 | -7.433
-1.19 | -2.6183 | -7.225
-1.18 | -2.5115 | -7.005
-1.17 | -2.43 | -6.777
-1.16 | -2.3381 | -6.558
-1.15 | -2.2565 | -6.341
-1.14 | -2.1771 | -6.142
-1.13 | -2.0902 | -5.943
-1.12 | -2.0151 | -5.769
-1.11 | -1.9339 | -5.557
-1.1 | -1.8639 | -5.395
-1.09 | -1.7923 | -5.189
-1.08 | -1.719 | -5.06
-1.07 | -1.6603 | -4.8775
-1.06 | -1.6008 | -4.716
-1.05 | -1.5472 | -4.5702
-1.04 | -1.4831 | -4.4098
-1.03 | -1.4217 | -4.2693
-1.02 | -1.3699 | -4.1309
-1.01 | -1.3162 | -3.979
-1 | -1.2684 | -3.8234
-0.99 | -1.2176 | -3.717
-0.98 | -1.174 | -3.6034
-0.97 | -1.1332 | -3.4632
-0.96 | -1.0838 | -3.3568
-0.95 | -1.0417 | -3.2497
-0.94 | -1.0004 | -3.1385
-0.93 | -0.959 | -3.0351
-0.92 | -0.9257 | -2.9184
-0.91 | -0.887 | -2.8233
-0.9 | -0.8527 | -2.7301
-0.89 | -0.8198 | -2.6255
-0.88 | -0.7874 | -2.5389
-0.87 | -0.7526 | -2.4483
-0.86 | -0.7227 | -2.3631
-0.85 | -0.6935 | -2.2741
-0.84 | -0.6657 | -2.1936
-0.83 | -0.6361 | -2.1251
-0.82 | -0.6132 | -2.0338
-0.81 | -0.585 | -1.9721
-0.8 | -0.5582 | -1.9008
-0.79 | -0.5377 | -1.8408
-0.78 | -0.515 | -1.7734
-0.77 | -0.49737 | -1.7023
-0.76 | -0.47454 | -1.6455
-0.75 | -0.45447 | -1.586
-0.74 | -0.43431 | -1.5261
-0.73 | -0.41543 | -1.4671
-0.72 | -0.39445 | -1.4168
-0.71 | -0.37512 | -1.3578
-0.7 | -0.35954 | -1.3094
-0.69 | -0.34344 | -1.2574
-0.68 | -0.32811 | -1.2117
-0.67 | -0.31369 | -1.1685
-0.66 | -0.29857 | -1.1146
-0.65 | -0.2835 | -1.0777
-0.64 | -0.27124 | -1.0397
-0.63 | -0.25948 | -1.001
-0.62 | -0.24636 | -0.9628
-0.61 | -0.23523 | -0.9303
-0.6 | -0.22315 | -0.8839
-0.59 | -0.21301 | -0.8493
-0.58 | -0.20051 | -0.8193
-0.57 | -0.19198 | -0.7838
-0.56 | -0.18211 | -0.753
-0.55 | -0.1734 | -0.7241
-0.54 | -0.16403 | -0.6972
-0.53 | -0.1559 | -0.669
-0.52 | -0.14786 | -0.6442
-0.51 | -0.13992 | -0.6185
-0.5 | -0.13222 | -0.5901
-0.49 | -0.12495 | -0.5667
-0.48 | -0.11833 | -0.5435
-0.47 | -0.1118 | -0.5207
-0.46 | -0.10524 | -0.4975
-0.45 | -0.10021 | -0.47749
-0.44 | -0.09466 | -0.45953
-0.43 | -0.08895 | -0.44243
-0.42 | -0.08378 | -0.42102
-0.41 | -0.07909 | -0.40248
-0.4 | -0.07452 | -0.38499
-0.39 | -0.07018 | -0.36888
-0.38 | -0.06598 | -0.35317
-0.37 | -0.06181 | -0.33767
-0.36 | -0.05817 | -0.32558
-0.35 | -0.05467 | -0.31073
-0.34 | -0.0509 | -0.29622
-0.33 | -0.048012 | -0.28309
-0.32 | -0.045146 | -0.26919
-0.31 | -0.041852 | -0.25517
-0.3 | -0.039337 | -0.24057
-0.29 | -0.036776 | -0.23049
-0.28 | -0.034144 | -0.21779
-0.27 | -0.031662 | -0.20681
-0.26 | -0.029604 | -0.19457
-0.25 | -0.027527 | -0.18281
-0.24 | -0.02547 | -0.17246
-0.23 | -0.023551 | -0.16205
-0.22 | -0.021776 | -0.15125
-0.21 | -0.020113 | -0.14214
-0.2 | -0.018407 | -0.13356
-0.19 | -0.017036 | -0.12451
-0.18 | -0.01554 | -0.11576
-0.17 | -0.014326 | -0.10638
-0.16 | -0.013102 | -0.09964
-0.15 | -0.011983 | -0.09132
-0.14 | -0.010879 | -0.08494
-0.13 | -0.009881 | -0.07814
-0.12 | -0.008883 | -0.0714
-0.11 | -0.007962 | -0.06642
-0.1 | -0.00713 | -0.06087
-0.09 | -0.006338 | -0.05597
-0.08 | -0.005586 | -0.05153
-0.07 | -0.0049 | -0.046587
-0.06 | -0.0041494 | -0.042593
-0.05 | -0.0034706 | -0.038175
-0.04 | -0.0027913 | -0.034697
-0.03 | -0.0021365 | -0.031376
-0.02 | -0.0014345 | -0.028316
-0.01 | -0.0007501 | -0.02559
0 | -1.77e-05 | -0.022681
0.01 | 0.0007828 | -0.020043
0.02 | 0.0015738 | -0.017452
0.03 | 0.0025207 | -0.014982
0.04 | 0.0034542 | -0.012433
0.05 | 0.0045881 | -0.009421
0.06 | 0.005748 | -0.006261
0.07 | 0.007116 | -0.0025128
0.08 | 0.00872 | 0.0019927
0.09 | 0.010438 | 0.007542
0.1 | 0.012562 | 0.014428
0.11 | 0.014808 | 0.023375
0.12 | 0.017411 | 0.034541
0.13 | 0.020526 | 0.048938
0.14 | 0.023982 | 0.06677
0.15 | 0.027725 | 0.08981
0.16 | 0.032424 | 0.11874
0.17 | 0.037679 | 0.15542
0.18 | 0.043375 | 0.20002
0.19 | 0.050078 | 0.25644
0.2 | 0.05636 | 0.32481
0.21 | 0.06592 | 0.40938
0.22 | 0.07549 | 0.51476
0.23 | 0.08697 | 0.6383
0.24 | 0.09986 | 0.7882
0.25 | 0.11425 | 0.9816
0.26 | 0.13091 | 1.2076
0.27 | 0.149 | 1.4866
0.28 | 0.17125 | 1.8168
0.29 | 0.19541 | 2.2123
0.3 | 0.22229 | 2.701
0.31 | 0.25319 | 3.272
0.32 | 0.28771 | 3.9591
0.33 | 0.32784 | 4.7899
0.34 | 0.37423 | 5.749
0.35 | 0.4251 | 6.947
0.36 | 0.48365 | 8.37
0.37 | 0.55022 | 10.094
0.38 | 0.6184 | 12.132
0.39 | 0.7054 | 14.565
0.4 | 0.8067 | 17.492
0.41 | 0.925 | 20.979
0.42 | 1.0633 | 25.268
0.43 | 1.2277 | 30.347
0.44 | 1.4109 | 36.467
0.45 | 1.6313 | 43.688
0.46 | 1.9008 | 52.621
0.47 | 2.2081 | 63.01
0.48 | 2.5926 | 75.48
0.49 | 3.0514 | 90.68
0.5 | 3.6042 | 108.57