## Diode Characteristic (uA-mm)
VGS (V) | VDS = 0.000 V | VDS = 0.500 V
-1.25 | -3.3345 | -8.97
-1.24 | -3.1957 | -8.703
-1.23 | -3.1073 | -8.415
-1.22 | -3.0073 | -8.147
-1.21 | -2.8876 | -7.919
-1.2 | -2.7759 | -7.641
-1.19 | -2.6841 | -7.378
-1.18 | -2.5881 | -7.157
-1.17 | -2.4912 | -6.928
-1.16 | -2.4011 | -6.716
-1.15 | -2.3152 | -6.491
-1.14 | -2.224 | -6.301
-1.13 | -2.1443 | -6.109
-1.12 | -2.0688 | -5.907
-1.11 | -1.9891 | -5.717
-1.1 | -1.9189 | -5.532
-1.09 | -1.8497 | -5.37
-1.08 | -1.7826 | -5.194
-1.07 | -1.7238 | -5.017
-1.06 | -1.6562 | -4.8685
-1.05 | -1.5959 | -4.6678
-1.04 | -1.535 | -4.5413
-1.03 | -1.4793 | -4.3851
-1.02 | -1.4174 | -4.2374
-1.01 | -1.3695 | -4.0952
-1 | -1.3118 | -3.9761
-0.99 | -1.261 | -3.8219
-0.98 | -1.2166 | -3.7056
-0.97 | -1.167 | -3.5743
-0.96 | -1.1192 | -3.4548
-0.95 | -1.0777 | -3.3354
-0.94 | -1.0401 | -3.1967
-0.93 | -0.9948 | -3.1115
-0.92 | -0.9568 | -3.0027
-0.91 | -0.9147 | -2.8954
-0.9 | -0.8789 | -2.7996
-0.89 | -0.8468 | -2.7097
-0.88 | -0.8101 | -2.6134
-0.87 | -0.7796 | -2.5092
-0.86 | -0.7464 | -2.4369
-0.85 | -0.7181 | -2.338
-0.84 | -0.6872 | -2.2526
-0.83 | -0.6559 | -2.1802
-0.82 | -0.6306 | -2.1083
-0.81 | -0.6009 | -2.0312
-0.8 | -0.5767 | -1.946
-0.79 | -0.5518 | -1.8873
-0.78 | -0.529 | -1.8176
-0.77 | -0.5048 | -1.7501
-0.76 | -0.48412 | -1.6848
-0.75 | -0.46482 | -1.6247
-0.74 | -0.44441 | -1.5732
-0.73 | -0.42359 | -1.5058
-0.72 | -0.40613 | -1.4517
-0.71 | -0.3874 | -1.3978
-0.7 | -0.36912 | -1.3478
-0.69 | -0.35456 | -1.2863
-0.68 | -0.33772 | -1.2427
-0.67 | -0.32161 | -1.1919
-0.66 | -0.30574 | -1.1455
-0.65 | -0.2917 | -1.1036
-0.64 | -0.2776 | -1.0603
-0.63 | -0.2654 | -1.0177
-0.62 | -0.2528 | -0.9829
-0.61 | -0.23944 | -0.9447
-0.6 | -0.22746 | -0.9032
-0.59 | -0.21579 | -0.8683
-0.58 | -0.20628 | -0.8342
-0.57 | -0.19582 | -0.8031
-0.56 | -0.18641 | -0.7697
-0.55 | -0.17659 | -0.7371
-0.54 | -0.16861 | -0.7068
-0.53 | -0.15958 | -0.6866
-0.52 | -0.15092 | -0.6564
-0.51 | -0.14355 | -0.6265
-0.5 | -0.13538 | -0.6044
-0.49 | -0.12787 | -0.5781
-0.48 | -0.12083 | -0.5518
-0.47 | -0.11445 | -0.5293
-0.46 | -0.10844 | -0.5106
-0.45 | -0.1023 | -0.49246
-0.44 | -0.09647 | -0.4698
-0.43 | -0.0909 | -0.4482
-0.42 | -0.08611 | -0.42909
-0.41 | -0.08081 | -0.41367
-0.4 | -0.07597 | -0.39555
-0.39 | -0.07133 | -0.37842
-0.38 | -0.06726 | -0.35875
-0.37 | -0.06315 | -0.34579
-0.36 | -0.05907 | -0.33133
-0.35 | -0.05512 | -0.31445
-0.34 | -0.05155 | -0.29951
-0.33 | -0.048689 | -0.28529
-0.32 | -0.045628 | -0.27103
-0.31 | -0.042719 | -0.25801
-0.3 | -0.039721 | -0.24493
-0.29 | -0.037272 | -0.23261
-0.28 | -0.034659 | -0.22052
-0.27 | -0.032345 | -0.20854
-0.26 | -0.029911 | -0.19657
-0.25 | -0.027853 | -0.18488
-0.24 | -0.025853 | -0.17516
-0.23 | -0.023825 | -0.16357
-0.22 | -0.021897 | -0.15339
-0.21 | -0.020262 | -0.14407
-0.2 | -0.018733 | -0.13503
-0.19 | -0.017196 | -0.12582
-0.18 | -0.01581 | -0.11683
-0.17 | -0.014466 | -0.1088
-0.16 | -0.013205 | -0.10059
-0.15 | -0.012078 | -0.09264
-0.14 | -0.010889 | -0.08616
-0.13 | -0.009934 | -0.07872
-0.12 | -0.008958 | -0.0721
-0.11 | -0.008075 | -0.06643
-0.1 | -0.007184 | -0.06026
-0.09 | -0.006344 | -0.05573
-0.08 | -0.005574 | -0.05061
-0.07 | -0.0048892 | -0.046208
-0.06 | -0.0041625 | -0.04196
-0.05 | -0.0034885 | -0.037947
-0.04 | -0.0028035 | -0.034468
-0.03 | -0.0021282 | -0.030999
-0.02 | -0.0014303 | -0.027957
-0.01 | -0.0007525 | -0.024944
0 | -2e-05 | -0.02228
0.01 | 0.0007737 | -0.019547
0.02 | 0.0015904 | -0.017092
0.03 | 0.0025044 | -0.014681
0.04 | 0.0035068 | -0.0118
0.05 | 0.0045948 | -0.008987
0.06 | 0.005907 | -0.005841
0.07 | 0.00731 | -0.0020503
0.08 | 0.00887 | 0.002417
0.09 | 0.010575 | 0.007922
0.1 | 0.012734 | 0.014885
0.11 | 0.015053 | 0.023647
0.12 | 0.017697 | 0.035248
0.13 | 0.020697 | 0.049642
0.14 | 0.024274 | 0.06768
0.15 | 0.028168 | 0.09101
0.16 | 0.032722 | 0.11989
0.17 | 0.037755 | 0.15618
0.18 | 0.043745 | 0.20211
0.19 | 0.050457 | 0.25869
0.2 | 0.05704 | 0.32952
0.21 | 0.06553 | 0.41381
0.22 | 0.07563 | 0.51826
0.23 | 0.08701 | 0.6398
0.24 | 0.09974 | 0.7922
0.25 | 0.11453 | 0.9813
0.26 | 0.1308 | 1.2078
0.27 | 0.14976 | 1.4794
0.28 | 0.17024 | 1.8074
0.29 | 0.19388 | 2.2024
0.3 | 0.22135 | 2.6762
0.31 | 0.2525 | 3.2481
0.32 | 0.28653 | 3.9245
0.33 | 0.32652 | 4.7472
0.34 | 0.3703 | 5.716
0.35 | 0.42267 | 6.883
0.36 | 0.48008 | 8.292
0.37 | 0.54617 | 9.978
0.38 | 0.6126 | 11.956
0.39 | 0.6994 | 14.407
0.4 | 0.7968 | 17.277
0.41 | 0.9169 | 20.744
0.42 | 1.0505 | 24.913
0.43 | 1.207 | 29.915
0.44 | 1.3897 | 35.913
0.45 | 1.6105 | 43.117
0.46 | 1.8729 | 51.828
0.47 | 2.1786 | 62.03
0.48 | 2.549 | 74.52
0.49 | 2.996 | 89.2
0.5 | 3.5186 | 106.96