## Diode Characteristic (uA-mm)
VGS (V) | VDS = 0.000 V | VDS = 0.500 V
-1.25 | -3.3298 | -8.907
-1.24 | -3.2124 | -8.637
-1.23 | -3.1021 | -8.369
-1.22 | -2.9892 | -8.101
-1.21 | -2.8566 | -7.839
-1.2 | -2.7637 | -7.606
-1.19 | -2.6637 | -7.339
-1.18 | -2.5678 | -7.131
-1.17 | -2.4709 | -6.92
-1.16 | -2.3797 | -6.653
-1.15 | -2.3038 | -6.473
-1.14 | -2.2248 | -6.257
-1.13 | -2.1475 | -6.049
-1.12 | -2.0673 | -5.874
-1.11 | -1.9988 | -5.682
-1.1 | -1.9288 | -5.483
-1.09 | -1.8627 | -5.31
-1.08 | -1.7902 | -5.152
-1.07 | -1.7204 | -4.9824
-1.06 | -1.6587 | -4.8232
-1.05 | -1.5944 | -4.6382
-1.04 | -1.5353 | -4.4734
-1.03 | -1.4776 | -4.3284
-1.02 | -1.4233 | -4.1851
-1.01 | -1.3607 | -4.0495
-1 | -1.3136 | -3.9375
-0.99 | -1.2681 | -3.8016
-0.98 | -1.2179 | -3.67
-0.97 | -1.1725 | -3.5219
-0.96 | -1.1346 | -3.4268
-0.95 | -1.0846 | -3.315
-0.94 | -1.0422 | -3.2059
-0.93 | -1.0033 | -3.0896
-0.92 | -0.9571 | -2.9676
-0.91 | -0.9212 | -2.8888
-0.9 | -0.8913 | -2.7873
-0.89 | -0.8529 | -2.6861
-0.88 | -0.8163 | -2.5894
-0.87 | -0.7876 | -2.493
-0.86 | -0.7547 | -2.3933
-0.85 | -0.723 | -2.3285
-0.84 | -0.6927 | -2.2375
-0.83 | -0.662 | -2.1661
-0.82 | -0.6392 | -2.0969
-0.81 | -0.6056 | -2.0287
-0.8 | -0.5833 | -1.9479
-0.79 | -0.5571 | -1.8847
-0.78 | -0.5331 | -1.8125
-0.77 | -0.5103 | -1.7479
-0.76 | -0.4918 | -1.6815
-0.75 | -0.47125 | -1.6246
-0.74 | -0.4489 | -1.5667
-0.73 | -0.42789 | -1.504
-0.72 | -0.40943 | -1.4495
-0.71 | -0.39272 | -1.3922
-0.7 | -0.37509 | -1.3445
-0.69 | -0.35933 | -1.2869
-0.68 | -0.34181 | -1.2444
-0.67 | -0.32786 | -1.1981
-0.66 | -0.31202 | -1.1592
-0.65 | -0.29713 | -1.1126
-0.64 | -0.28254 | -1.0725
-0.63 | -0.27005 | -1.0299
-0.62 | -0.25757 | -0.9908
-0.61 | -0.2439 | -0.9528
-0.6 | -0.23153 | -0.906
-0.59 | -0.22071 | -0.8783
-0.58 | -0.20993 | -0.8433
-0.57 | -0.19988 | -0.8131
-0.56 | -0.18942 | -0.778
-0.55 | -0.1795 | -0.7495
-0.54 | -0.17057 | -0.7204
-0.53 | -0.16151 | -0.688
-0.52 | -0.15408 | -0.6634
-0.51 | -0.14552 | -0.6343
-0.5 | -0.13793 | -0.6097
-0.49 | -0.13051 | -0.5855
-0.48 | -0.12335 | -0.5602
-0.47 | -0.11738 | -0.5398
-0.46 | -0.11001 | -0.5178
-0.45 | -0.10475 | -0.49881
-0.44 | -0.09892 | -0.48099
-0.43 | -0.09298 | -0.4559
-0.42 | -0.08803 | -0.44092
-0.41 | -0.08288 | -0.42299
-0.4 | -0.07776 | -0.40246
-0.39 | -0.07317 | -0.38697
-0.38 | -0.06891 | -0.3687
-0.37 | -0.06496 | -0.35444
-0.36 | -0.06111 | -0.33809
-0.35 | -0.05724 | -0.32296
-0.34 | -0.05317 | -0.30822
-0.33 | -0.050223 | -0.29391
-0.32 | -0.046916 | -0.27808
-0.31 | -0.044063 | -0.26513
-0.3 | -0.040935 | -0.25205
-0.29 | -0.038266 | -0.2393
-0.28 | -0.0357 | -0.22782
-0.27 | -0.033359 | -0.21615
-0.26 | -0.03082 | -0.20441
-0.25 | -0.028571 | -0.19162
-0.24 | -0.026535 | -0.18145
-0.23 | -0.024491 | -0.17013
-0.22 | -0.022706 | -0.15924
-0.21 | -0.021108 | -0.14881
-0.2 | -0.019356 | -0.13777
-0.19 | -0.01782 | -0.12934
-0.18 | -0.016359 | -0.11971
-0.17 | -0.015059 | -0.11118
-0.16 | -0.013756 | -0.10236
-0.15 | -0.012592 | -0.09493
-0.14 | -0.0113 | -0.08645
-0.13 | -0.010291 | -0.07982
-0.12 | -0.009306 | -0.07413
-0.11 | -0.008404 | -0.06788
-0.1 | -0.007441 | -0.06266
-0.09 | -0.006651 | -0.05733
-0.08 | -0.005827 | -0.05191
-0.07 | -0.005117 | -0.047411
-0.06 | -0.0043258 | -0.043186
-0.05 | -0.003641 | -0.039511
-0.04 | -0.0029506 | -0.03613
-0.03 | -0.0022392 | -0.032632
-0.02 | -0.001549 | -0.029356
-0.01 | -0.0007818 | -0.026348
0 | -6e-06 | -0.023185
0.01 | 0.0007813 | -0.020357
0.02 | 0.0016699 | -0.017853
0.03 | 0.0025947 | -0.015339
0.04 | 0.0036535 | -0.012399
0.05 | 0.0047589 | -0.009383
0.06 | 0.005991 | -0.006098
0.07 | 0.007576 | -0.0020231
0.08 | 0.009178 | 0.002667
0.09 | 0.010992 | 0.008428
0.1 | 0.013072 | 0.015679
0.11 | 0.015577 | 0.024883
0.12 | 0.018272 | 0.036575
0.13 | 0.02143 | 0.051838
0.14 | 0.024834 | 0.07023
0.15 | 0.029149 | 0.09414
0.16 | 0.033831 | 0.12509
0.17 | 0.038899 | 0.16307
0.18 | 0.044915 | 0.20997
0.19 | 0.051897 | 0.26828
0.2 | 0.05889 | 0.33856
0.21 | 0.06785 | 0.42758
0.22 | 0.07822 | 0.53439
0.23 | 0.09017 | 0.6578
0.24 | 0.1027 | 0.8166
0.25 | 0.11738 | 1.0104
0.26 | 0.13369 | 1.2406
0.27 | 0.15314 | 1.5182
0.28 | 0.17489 | 1.8557
0.29 | 0.19838 | 2.2585
0.3 | 0.22697 | 2.7415
0.31 | 0.25668 | 3.3175
0.32 | 0.29265 | 4.0057
0.33 | 0.333 | 4.8257
0.34 | 0.3782 | 5.795
0.35 | 0.42889 | 6.981
0.36 | 0.4862 | 8.402
0.37 | 0.55243 | 10.092
0.38 | 0.6195 | 12.11
0.39 | 0.7051 | 14.513
0.4 | 0.8082 | 17.425
0.41 | 0.9237 | 20.898
0.42 | 1.0609 | 25.101
0.43 | 1.2165 | 30.134
0.44 | 1.3996 | 36.098
0.45 | 1.62 | 43.366
0.46 | 1.8745 | 52.093
0.47 | 2.1844 | 62.2
0.48 | 2.5554 | 74.71
0.49 | 2.9951 | 89.65
0.5 | 3.5385 | 107.35