## Diode Characteristic (uA-mm)
VGS (V) | VDS = 0.000 V | VDS = 0.500 V
-1.25 | -3.1901 | -8.557
-1.24 | -3.0671 | -8.247
-1.23 | -2.9648 | -8.001
-1.22 | -2.8433 | -7.74
-1.21 | -2.7493 | -7.505
-1.2 | -2.6461 | -7.257
-1.19 | -2.5545 | -7.035
-1.18 | -2.4646 | -6.839
-1.17 | -2.3637 | -6.629
-1.16 | -2.2773 | -6.418
-1.15 | -2.1878 | -6.221
-1.14 | -2.1132 | -5.99
-1.13 | -2.0306 | -5.799
-1.12 | -1.9567 | -5.61
-1.11 | -1.8844 | -5.455
-1.1 | -1.8112 | -5.26
-1.09 | -1.765 | -5.074
-1.08 | -1.6925 | -4.9273
-1.07 | -1.6295 | -4.7505
-1.06 | -1.5675 | -4.5919
-1.05 | -1.5086 | -4.4428
-1.04 | -1.4546 | -4.2947
-1.03 | -1.3964 | -4.1479
-1.02 | -1.3475 | -4.0102
-1.01 | -1.2916 | -3.8619
-1 | -1.2503 | -3.7343
-0.99 | -1.2021 | -3.6344
-0.98 | -1.1565 | -3.508
-0.97 | -1.1049 | -3.3853
-0.96 | -1.0591 | -3.2863
-0.95 | -1.0221 | -3.1708
-0.94 | -0.9839 | -3.0622
-0.93 | -0.9503 | -2.9468
-0.92 | -0.9107 | -2.8532
-0.91 | -0.8661 | -2.7536
-0.9 | -0.8344 | -2.6554
-0.89 | -0.8045 | -2.5611
-0.88 | -0.7671 | -2.4791
-0.87 | -0.7377 | -2.3869
-0.86 | -0.708 | -2.3088
-0.85 | -0.677 | -2.2288
-0.84 | -0.6497 | -2.1457
-0.83 | -0.6212 | -2.0743
-0.82 | -0.5971 | -1.9806
-0.81 | -0.5708 | -1.9232
-0.8 | -0.5453 | -1.8345
-0.79 | -0.5237 | -1.7754
-0.78 | -0.5002 | -1.7122
-0.77 | -0.48336 | -1.6593
-0.76 | -0.45985 | -1.6065
-0.75 | -0.44014 | -1.5459
-0.74 | -0.42422 | -1.4828
-0.73 | -0.40587 | -1.426
-0.72 | -0.38581 | -1.3684
-0.71 | -0.36867 | -1.3204
-0.7 | -0.3525 | -1.2744
-0.69 | -0.33678 | -1.223
-0.68 | -0.32178 | -1.1741
-0.67 | -0.3057 | -1.1324
-0.66 | -0.29216 | -1.0918
-0.65 | -0.27861 | -1.0561
-0.64 | -0.26643 | -1.0119
-0.63 | -0.25426 | -0.963
-0.62 | -0.24093 | -0.9294
-0.61 | -0.22797 | -0.892
-0.6 | -0.216 | -0.8515
-0.59 | -0.20582 | -0.8224
-0.58 | -0.19799 | -0.7907
-0.57 | -0.18735 | -0.7598
-0.56 | -0.1765 | -0.7237
-0.55 | -0.1684 | -0.6962
-0.54 | -0.16036 | -0.67
-0.53 | -0.15225 | -0.6431
-0.52 | -0.14346 | -0.6154
-0.51 | -0.13582 | -0.5932
-0.5 | -0.12857 | -0.568
-0.49 | -0.12128 | -0.5481
-0.48 | -0.11477 | -0.5237
-0.47 | -0.10821 | -0.5049
-0.46 | -0.10243 | -0.48263
-0.45 | -0.0972 | -0.4643
-0.44 | -0.09168 | -0.44218
-0.43 | -0.08673 | -0.42557
-0.42 | -0.08166 | -0.40642
-0.41 | -0.07654 | -0.38674
-0.4 | -0.07254 | -0.37382
-0.39 | -0.06792 | -0.35505
-0.38 | -0.06396 | -0.3418
-0.37 | -0.06025 | -0.32664
-0.36 | -0.05637 | -0.30972
-0.35 | -0.05281 | -0.29772
-0.34 | -0.049569 | -0.28487
-0.33 | -0.046971 | -0.2734
-0.32 | -0.043722 | -0.25881
-0.31 | -0.040956 | -0.24466
-0.3 | -0.038216 | -0.23326
-0.29 | -0.03553 | -0.21954
-0.28 | -0.03344 | -0.20827
-0.27 | -0.030865 | -0.19859
-0.26 | -0.028839 | -0.18665
-0.25 | -0.026865 | -0.17645
-0.24 | -0.024737 | -0.1661
-0.23 | -0.022864 | -0.15571
-0.22 | -0.021425 | -0.14622
-0.21 | -0.019816 | -0.13694
-0.2 | -0.018243 | -0.1263
-0.19 | -0.016733 | -0.11792
-0.18 | -0.015404 | -0.10968
-0.17 | -0.014062 | -0.10256
-0.16 | -0.013002 | -0.0949
-0.15 | -0.011776 | -0.08737
-0.14 | -0.010689 | -0.08024
-0.13 | -0.009709 | -0.07405
-0.12 | -0.008847 | -0.06859
-0.11 | -0.007884 | -0.06317
-0.1 | -0.007071 | -0.05773
-0.09 | -0.006279 | -0.05241
-0.08 | -0.005598 | -0.047848
-0.07 | -0.0048574 | -0.043454
-0.06 | -0.0041172 | -0.03951
-0.05 | -0.0034823 | -0.035876
-0.04 | -0.0027743 | -0.032824
-0.03 | -0.0021313 | -0.029697
-0.02 | -0.0014328 | -0.026658
-0.01 | -0.0007538 | -0.023819
0 | -2.31e-05 | -0.021392
0.01 | 0.0007847 | -0.018975
0.02 | 0.0015753 | -0.016471
0.03 | 0.0025236 | -0.014238
0.04 | 0.0034658 | -0.01166
0.05 | 0.0046136 | -0.008913
0.06 | 0.005797 | -0.005789
0.07 | 0.007172 | -0.0020116
0.08 | 0.008722 | 0.0023763
0.09 | 0.010551 | 0.007773
0.1 | 0.012551 | 0.014827
0.11 | 0.014842 | 0.023684
0.12 | 0.017407 | 0.035192
0.13 | 0.020409 | 0.049485
0.14 | 0.023759 | 0.06725
0.15 | 0.02747 | 0.09119
0.16 | 0.031983 | 0.12086
0.17 | 0.037267 | 0.15735
0.18 | 0.042925 | 0.20267
0.19 | 0.049189 | 0.25906
0.2 | 0.05666 | 0.32891
0.21 | 0.06395 | 0.41539
0.22 | 0.07412 | 0.5181
0.23 | 0.08527 | 0.6411
0.24 | 0.09736 | 0.7941
0.25 | 0.11158 | 0.979
0.26 | 0.12698 | 1.2092
0.27 | 0.14508 | 1.4791
0.28 | 0.16575 | 1.8086
0.29 | 0.18861 | 2.1996
0.3 | 0.21587 | 2.683
0.31 | 0.24513 | 3.2453
0.32 | 0.27865 | 3.9132
0.33 | 0.31772 | 4.7356
0.34 | 0.36127 | 5.685
0.35 | 0.41132 | 6.854
0.36 | 0.46814 | 8.243
0.37 | 0.53399 | 9.918
0.38 | 0.5975 | 11.929
0.39 | 0.6819 | 14.333
0.4 | 0.7781 | 17.173
0.41 | 0.8941 | 20.644
0.42 | 1.0277 | 24.803
0.43 | 1.1814 | 29.791
0.44 | 1.3665 | 35.749
0.45 | 1.5776 | 42.936
0.46 | 1.8341 | 51.621
0.47 | 2.1392 | 61.71
0.48 | 2.5082 | 74.2
0.49 | 2.9476 | 88.83
0.5 | 3.4738 | 106.57