## Diode Characteristic (uA-mm)
VGS (V) | VDS = 0.000 V | VDS = 0.500 V
-1.25 | -3.6749 | -9.855
-1.24 | -3.5413 | -9.502
-1.23 | -3.4089 | -9.233
-1.22 | -3.2705 | -8.901
-1.21 | -3.1483 | -8.62
-1.2 | -3.0336 | -8.367
-1.19 | -2.9284 | -8.125
-1.18 | -2.8301 | -7.864
-1.17 | -2.718 | -7.597
-1.16 | -2.6209 | -7.36
-1.15 | -2.5255 | -7.1
-1.14 | -2.4305 | -6.869
-1.13 | -2.3445 | -6.65
-1.12 | -2.2425 | -6.452
-1.11 | -2.1604 | -6.213
-1.1 | -2.0841 | -5.988
-1.09 | -2.0097 | -5.809
-1.08 | -1.9439 | -5.631
-1.07 | -1.8593 | -5.437
-1.06 | -1.7858 | -5.272
-1.05 | -1.7196 | -5.086
-1.04 | -1.6552 | -4.9047
-1.03 | -1.5937 | -4.751
-1.02 | -1.5399 | -4.5924
-1.01 | -1.4897 | -4.4338
-1 | -1.4254 | -4.2919
-0.99 | -1.3647 | -4.1426
-0.98 | -1.3187 | -4.0034
-0.97 | -1.2592 | -3.8817
-0.96 | -1.2148 | -3.7341
-0.95 | -1.1689 | -3.6131
-0.94 | -1.1162 | -3.4753
-0.93 | -1.0773 | -3.3474
-0.92 | -1.0328 | -3.2413
-0.91 | -0.9897 | -3.1314
-0.9 | -0.9513 | -3.019
-0.89 | -0.9105 | -2.9254
-0.88 | -0.8743 | -2.8145
-0.87 | -0.8384 | -2.7093
-0.86 | -0.8024 | -2.6341
-0.85 | -0.7745 | -2.5264
-0.84 | -0.7436 | -2.4286
-0.83 | -0.7121 | -2.3551
-0.82 | -0.6792 | -2.2523
-0.81 | -0.6549 | -2.1826
-0.8 | -0.6274 | -2.0997
-0.79 | -0.5991 | -2.0224
-0.78 | -0.5732 | -1.9494
-0.77 | -0.5469 | -1.8777
-0.76 | -0.5236 | -1.8074
-0.75 | -0.5016 | -1.7424
-0.74 | -0.48087 | -1.6704
-0.73 | -0.46006 | -1.6051
-0.72 | -0.43878 | -1.5547
-0.71 | -0.41955 | -1.4961
-0.7 | -0.40117 | -1.444
-0.69 | -0.38125 | -1.3892
-0.68 | -0.36376 | -1.336
-0.67 | -0.34677 | -1.2832
-0.66 | -0.33062 | -1.2335
-0.65 | -0.31484 | -1.1874
-0.64 | -0.30045 | -1.1406
-0.63 | -0.28536 | -1.0949
-0.62 | -0.27292 | -1.054
-0.61 | -0.25911 | -1.0102
-0.6 | -0.24599 | -0.967
-0.59 | -0.23463 | -0.929
-0.58 | -0.22282 | -0.8907
-0.57 | -0.21183 | -0.8528
-0.56 | -0.20052 | -0.8167
-0.55 | -0.18983 | -0.7908
-0.54 | -0.18063 | -0.7599
-0.53 | -0.17114 | -0.7274
-0.52 | -0.16239 | -0.6948
-0.51 | -0.15309 | -0.6664
-0.5 | -0.14603 | -0.6391
-0.49 | -0.13814 | -0.6155
-0.48 | -0.13004 | -0.586
-0.47 | -0.12335 | -0.5629
-0.46 | -0.11617 | -0.5406
-0.45 | -0.10947 | -0.5184
-0.44 | -0.10394 | -0.50039
-0.43 | -0.09746 | -0.48169
-0.42 | -0.09173 | -0.45726
-0.41 | -0.08621 | -0.43911
-0.4 | -0.08141 | -0.41872
-0.39 | -0.07673 | -0.40173
-0.38 | -0.07223 | -0.38288
-0.37 | -0.06779 | -0.36581
-0.36 | -0.0635 | -0.35007
-0.35 | -0.05966 | -0.33334
-0.34 | -0.05581 | -0.31851
-0.33 | -0.05244 | -0.30419
-0.32 | -0.049454 | -0.28852
-0.31 | -0.046354 | -0.27664
-0.3 | -0.043029 | -0.26312
-0.29 | -0.040216 | -0.24901
-0.28 | -0.037478 | -0.23535
-0.27 | -0.034785 | -0.22258
-0.26 | -0.032478 | -0.21018
-0.25 | -0.030089 | -0.19979
-0.24 | -0.028064 | -0.18811
-0.23 | -0.025868 | -0.17615
-0.22 | -0.023922 | -0.16379
-0.21 | -0.022088 | -0.15382
-0.2 | -0.020357 | -0.1435
-0.19 | -0.01863 | -0.13467
-0.18 | -0.017134 | -0.12575
-0.17 | -0.015687 | -0.11588
-0.16 | -0.014292 | -0.10745
-0.15 | -0.013042 | -0.09975
-0.14 | -0.011809 | -0.09285
-0.13 | -0.010811 | -0.08461
-0.12 | -0.00969 | -0.07822
-0.11 | -0.008715 | -0.07202
-0.1 | -0.007759 | -0.06668
-0.09 | -0.006877 | -0.06052
-0.08 | -0.006023 | -0.05507
-0.07 | -0.005279 | -0.05051
-0.06 | -0.0045255 | -0.045998
-0.05 | -0.0037459 | -0.041514
-0.04 | -0.0030552 | -0.038011
-0.03 | -0.0023089 | -0.034531
-0.02 | -0.0015852 | -0.030943
-0.01 | -0.0008283 | -0.028008
0 | -3.6e-05 | -0.024482
0.01 | 0.0008393 | -0.021628
0.02 | 0.001719 | -0.018891
0.03 | 0.0027367 | -0.016345
0.04 | 0.0038216 | -0.013201
0.05 | 0.0050723 | -0.010283
0.06 | 0.006366 | -0.006631
0.07 | 0.00793 | -0.0027201
0.08 | 0.009552 | 0.0020567
0.09 | 0.011637 | 0.007981
0.1 | 0.013891 | 0.01535
0.11 | 0.016381 | 0.024858
0.12 | 0.019298 | 0.036941
0.13 | 0.022654 | 0.052174
0.14 | 0.026294 | 0.07115
0.15 | 0.030471 | 0.09562
0.16 | 0.035524 | 0.12738
0.17 | 0.041077 | 0.16554
0.18 | 0.047141 | 0.21336
0.19 | 0.054409 | 0.27178
0.2 | 0.0617 | 0.34523
0.21 | 0.07127 | 0.4356
0.22 | 0.08184 | 0.54351
0.23 | 0.09352 | 0.6705
0.24 | 0.1075 | 0.8327
0.25 | 0.12261 | 1.0267
0.26 | 0.14013 | 1.2638
0.27 | 0.15998 | 1.5475
0.28 | 0.18186 | 1.8834
0.29 | 0.20742 | 2.2975
0.3 | 0.23492 | 2.7906
0.31 | 0.26773 | 3.3838
0.32 | 0.30357 | 4.0809
0.33 | 0.34442 | 4.9303
0.34 | 0.39126 | 5.9
0.35 | 0.4417 | 7.099
0.36 | 0.50412 | 8.54
0.37 | 0.5678 | 10.287
0.38 | 0.6459 | 12.35
0.39 | 0.7364 | 14.833
0.4 | 0.8393 | 17.829
0.41 | 0.9578 | 21.383
0.42 | 1.101 | 25.651
0.43 | 1.2581 | 30.877
0.44 | 1.4466 | 37.055
0.45 | 1.6681 | 44.514
0.46 | 1.9299 | 53.503
0.47 | 2.2521 | 64.09
0.48 | 2.629 | 76.83
0.49 | 3.081 | 92.07
0.5 | 3.6247 | 110.48