## Diode Characteristic (uA-mm)
VGS (V) | VDS = 0.000 V | VDS = 0.500 V
-1.25 | -3.3632 | -9.035
-1.24 | -3.2436 | -8.768
-1.23 | -3.1183 | -8.476
-1.22 | -3.0195 | -8.235
-1.21 | -2.9035 | -7.981
-1.2 | -2.81 | -7.698
-1.19 | -2.7051 | -7.471
-1.18 | -2.6015 | -7.231
-1.17 | -2.5092 | -7.041
-1.16 | -2.4142 | -6.773
-1.15 | -2.327 | -6.56
-1.14 | -2.2538 | -6.355
-1.13 | -2.1625 | -6.131
-1.12 | -2.0915 | -5.961
-1.11 | -2.0229 | -5.777
-1.1 | -1.943 | -5.57
-1.09 | -1.8796 | -5.387
-1.08 | -1.8024 | -5.249
-1.07 | -1.7422 | -5.063
-1.06 | -1.6789 | -4.8568
-1.05 | -1.6069 | -4.7022
-1.04 | -1.5537 | -4.5554
-1.03 | -1.4939 | -4.4132
-1.02 | -1.4395 | -4.2655
-1.01 | -1.3911 | -4.1189
-1 | -1.3297 | -3.9876
-0.99 | -1.2802 | -3.8517
-0.98 | -1.2289 | -3.723
-0.97 | -1.1841 | -3.594
-0.96 | -1.1356 | -3.4621
-0.95 | -1.0895 | -3.3486
-0.94 | -1.0553 | -3.2436
-0.93 | -1.0081 | -3.1239
-0.92 | -0.9708 | -3.015
-0.91 | -0.9275 | -2.9202
-0.9 | -0.8903 | -2.8315
-0.89 | -0.8488 | -2.7247
-0.88 | -0.8207 | -2.6338
-0.87 | -0.786 | -2.5449
-0.86 | -0.7605 | -2.458
-0.85 | -0.7302 | -2.3824
-0.84 | -0.6984 | -2.2872
-0.83 | -0.6679 | -2.2048
-0.82 | -0.6414 | -2.1172
-0.81 | -0.6145 | -2.0359
-0.8 | -0.5879 | -1.9631
-0.79 | -0.5636 | -1.8914
-0.78 | -0.538 | -1.8271
-0.77 | -0.5203 | -1.7693
-0.76 | -0.49628 | -1.6988
-0.75 | -0.47515 | -1.6405
-0.74 | -0.45129 | -1.5814
-0.73 | -0.4329 | -1.5156
-0.72 | -0.41453 | -1.4621
-0.71 | -0.39432 | -1.408
-0.7 | -0.38022 | -1.3539
-0.69 | -0.3617 | -1.3052
-0.68 | -0.34387 | -1.2533
-0.67 | -0.32904 | -1.2101
-0.66 | -0.31361 | -1.1599
-0.65 | -0.29738 | -1.1146
-0.64 | -0.28456 | -1.0703
-0.63 | -0.27023 | -1.0248
-0.62 | -0.25745 | -0.9908
-0.61 | -0.24401 | -0.9535
-0.6 | -0.23318 | -0.9154
-0.59 | -0.22215 | -0.8807
-0.58 | -0.21109 | -0.8479
-0.57 | -0.19939 | -0.8162
-0.56 | -0.18985 | -0.784
-0.55 | -0.18017 | -0.755
-0.54 | -0.17168 | -0.7222
-0.53 | -0.16195 | -0.6884
-0.52 | -0.15427 | -0.6604
-0.51 | -0.14599 | -0.6344
-0.5 | -0.13796 | -0.6104
-0.49 | -0.13062 | -0.5872
-0.48 | -0.1246 | -0.563
-0.47 | -0.11731 | -0.5417
-0.46 | -0.11079 | -0.5174
-0.45 | -0.10452 | -0.50088
-0.44 | -0.09912 | -0.47796
-0.43 | -0.09326 | -0.45631
-0.42 | -0.08749 | -0.43653
-0.41 | -0.08237 | -0.41786
-0.4 | -0.07733 | -0.40096
-0.39 | -0.07265 | -0.3829
-0.38 | -0.06844 | -0.3687
-0.37 | -0.06415 | -0.35283
-0.36 | -0.06048 | -0.33592
-0.35 | -0.0568 | -0.32046
-0.34 | -0.05314 | -0.30509
-0.33 | -0.050372 | -0.29136
-0.32 | -0.04688 | -0.27693
-0.31 | -0.04407 | -0.26401
-0.3 | -0.041012 | -0.2518
-0.29 | -0.03836 | -0.23807
-0.28 | -0.035833 | -0.2254
-0.27 | -0.033395 | -0.2133
-0.26 | -0.031271 | -0.20097
-0.25 | -0.029117 | -0.18996
-0.24 | -0.026782 | -0.17875
-0.23 | -0.024829 | -0.1689
-0.22 | -0.023082 | -0.15731
-0.21 | -0.021343 | -0.14688
-0.2 | -0.019601 | -0.13766
-0.19 | -0.018031 | -0.12823
-0.18 | -0.016545 | -0.1186
-0.17 | -0.015227 | -0.11025
-0.16 | -0.013856 | -0.10163
-0.15 | -0.012629 | -0.09358
-0.14 | -0.01147 | -0.08583
-0.13 | -0.010496 | -0.07998
-0.12 | -0.009404 | -0.07366
-0.11 | -0.00846 | -0.06731
-0.1 | -0.007579 | -0.06181
-0.09 | -0.00675 | -0.05705
-0.08 | -0.00591 | -0.05187
-0.07 | -0.005135 | -0.047136
-0.06 | -0.0044033 | -0.043005
-0.05 | -0.0036659 | -0.039052
-0.04 | -0.0029621 | -0.035414
-0.03 | -0.0022786 | -0.032023
-0.02 | -0.0015355 | -0.029157
-0.01 | -0.0008251 | -0.025763
0 | -2.42e-05 | -0.02286
0.01 | 0.0008204 | -0.020248
0.02 | 0.0016848 | -0.01752
0.03 | 0.0026835 | -0.015022
0.04 | 0.0037007 | -0.012476
0.05 | 0.0049493 | -0.009385
0.06 | 0.006198 | -0.006074
0.07 | 0.007664 | -0.002202
0.08 | 0.009313 | 0.0023623
0.09 | 0.011348 | 0.007977
0.1 | 0.013424 | 0.01527
0.11 | 0.015858 | 0.024405
0.12 | 0.018553 | 0.036156
0.13 | 0.021982 | 0.050935
0.14 | 0.025534 | 0.06895
0.15 | 0.029564 | 0.09303
0.16 | 0.034073 | 0.12318
0.17 | 0.03965 | 0.16038
0.18 | 0.045655 | 0.20681
0.19 | 0.052535 | 0.26341
0.2 | 0.05952 | 0.33512
0.21 | 0.06857 | 0.42246
0.22 | 0.07873 | 0.5278
0.23 | 0.0903 | 0.6496
0.24 | 0.10302 | 0.8082
0.25 | 0.11803 | 0.9942
0.26 | 0.13465 | 1.2235
0.27 | 0.15414 | 1.4983
0.28 | 0.17486 | 1.8303
0.29 | 0.19892 | 2.224
0.3 | 0.22635 | 2.7026
0.31 | 0.25796 | 3.2764
0.32 | 0.29288 | 3.9536
0.33 | 0.33283 | 4.7837
0.34 | 0.3776 | 5.725
0.35 | 0.42705 | 6.89
0.36 | 0.48613 | 8.299
0.37 | 0.55185 | 9.988
0.38 | 0.6177 | 12.02
0.39 | 0.7054 | 14.404
0.4 | 0.8045 | 17.299
0.41 | 0.9181 | 20.749
0.42 | 1.0556 | 24.921
0.43 | 1.2097 | 29.955
0.44 | 1.3925 | 36.011
0.45 | 1.6123 | 43.221
0.46 | 1.8784 | 51.88
0.47 | 2.1907 | 62.17
0.48 | 2.557 | 74.68
0.49 | 3.0066 | 89.44
0.5 | 3.5407 | 107.33