## Diode Characteristic (uA-mm)
VGS (V) | VDS = 0.000 V | VDS = 0.500 V
-1.25 | -3.3155 | -8.931
-1.24 | -3.2011 | -8.644
-1.23 | -3.0892 | -8.357
-1.22 | -2.9685 | -8.117
-1.21 | -2.88 | -7.881
-1.2 | -2.7554 | -7.631
-1.19 | -2.6658 | -7.364
-1.18 | -2.583 | -7.145
-1.17 | -2.4848 | -6.923
-1.16 | -2.3971 | -6.706
-1.15 | -2.3176 | -6.471
-1.14 | -2.2257 | -6.272
-1.13 | -2.1504 | -6.063
-1.12 | -2.0726 | -5.875
-1.11 | -1.9869 | -5.684
-1.1 | -1.9097 | -5.476
-1.09 | -1.8443 | -5.309
-1.08 | -1.7711 | -5.125
-1.07 | -1.7155 | -4.9698
-1.06 | -1.6533 | -4.8232
-1.05 | -1.5865 | -4.6463
-1.04 | -1.5329 | -4.4832
-1.03 | -1.4684 | -4.3339
-1.02 | -1.4089 | -4.1834
-1.01 | -1.3497 | -4.0518
-1 | -1.3083 | -3.9172
-0.99 | -1.2537 | -3.7803
-0.98 | -1.2104 | -3.6561
-0.97 | -1.1621 | -3.5428
-0.96 | -1.1066 | -3.4172
-0.95 | -1.0681 | -3.3109
-0.94 | -1.0288 | -3.1714
-0.93 | -0.9865 | -3.0643
-0.92 | -0.9488 | -2.9665
-0.91 | -0.9126 | -2.8684
-0.9 | -0.8754 | -2.7672
-0.89 | -0.8338 | -2.6512
-0.88 | -0.8002 | -2.5707
-0.87 | -0.7697 | -2.4818
-0.86 | -0.7396 | -2.401
-0.85 | -0.7097 | -2.3272
-0.84 | -0.6823 | -2.2393
-0.83 | -0.6527 | -2.1554
-0.82 | -0.6248 | -2.0704
-0.81 | -0.5964 | -1.9956
-0.8 | -0.5711 | -1.9264
-0.79 | -0.5496 | -1.8656
-0.78 | -0.5262 | -1.8021
-0.77 | -0.5044 | -1.7233
-0.76 | -0.4858 | -1.6699
-0.75 | -0.46341 | -1.6162
-0.74 | -0.4458 | -1.5486
-0.73 | -0.4251 | -1.4935
-0.72 | -0.40635 | -1.4279
-0.71 | -0.3853 | -1.3729
-0.7 | -0.36935 | -1.332
-0.69 | -0.35189 | -1.2794
-0.68 | -0.33831 | -1.238
-0.67 | -0.32265 | -1.1879
-0.66 | -0.30824 | -1.143
-0.65 | -0.29387 | -1.0945
-0.64 | -0.27822 | -1.0488
-0.63 | -0.26746 | -1.015
-0.62 | -0.25279 | -0.9743
-0.61 | -0.24116 | -0.9337
-0.6 | -0.22993 | -0.8964
-0.59 | -0.21962 | -0.8667
-0.58 | -0.20829 | -0.8298
-0.57 | -0.19832 | -0.7998
-0.56 | -0.18784 | -0.7664
-0.55 | -0.1775 | -0.7358
-0.54 | -0.1684 | -0.7045
-0.53 | -0.16059 | -0.6751
-0.52 | -0.15073 | -0.6543
-0.51 | -0.1432 | -0.6236
-0.5 | -0.13538 | -0.6005
-0.49 | -0.12796 | -0.5712
-0.48 | -0.12183 | -0.5483
-0.47 | -0.11539 | -0.5272
-0.46 | -0.10853 | -0.508
-0.45 | -0.10242 | -0.48358
-0.44 | -0.09703 | -0.46605
-0.43 | -0.09112 | -0.44621
-0.42 | -0.08551 | -0.4268
-0.41 | -0.08063 | -0.40904
-0.4 | -0.07624 | -0.39177
-0.39 | -0.07156 | -0.37317
-0.38 | -0.0677 | -0.35727
-0.37 | -0.06327 | -0.34075
-0.36 | -0.0592 | -0.32645
-0.35 | -0.05553 | -0.31333
-0.34 | -0.05202 | -0.2991
-0.33 | -0.049479 | -0.28303
-0.32 | -0.046023 | -0.27157
-0.31 | -0.043119 | -0.25761
-0.3 | -0.040161 | -0.24402
-0.29 | -0.037592 | -0.23194
-0.28 | -0.034852 | -0.21962
-0.27 | -0.032473 | -0.20623
-0.26 | -0.03026 | -0.19432
-0.25 | -0.028216 | -0.18318
-0.24 | -0.026143 | -0.17204
-0.23 | -0.024102 | -0.16229
-0.22 | -0.022336 | -0.15161
-0.21 | -0.020681 | -0.143
-0.2 | -0.018972 | -0.13273
-0.19 | -0.017473 | -0.12414
-0.18 | -0.016105 | -0.11581
-0.17 | -0.014818 | -0.10639
-0.16 | -0.013439 | -0.09829
-0.15 | -0.01233 | -0.09202
-0.14 | -0.011183 | -0.0837
-0.13 | -0.010166 | -0.0773
-0.12 | -0.009139 | -0.07189
-0.11 | -0.008219 | -0.06582
-0.1 | -0.007349 | -0.06045
-0.09 | -0.006548 | -0.05489
-0.08 | -0.005707 | -0.05008
-0.07 | -0.0049972 | -0.045518
-0.06 | -0.004294 | -0.041376
-0.05 | -0.0035712 | -0.037591
-0.04 | -0.0028782 | -0.034111
-0.03 | -0.0021815 | -0.031076
-0.02 | -0.0015042 | -0.027882
-0.01 | -0.0007473 | -0.02509
0 | 2.05e-05 | -0.022347
0.01 | 0.000784 | -0.019805
0.02 | 0.0016607 | -0.017424
0.03 | 0.0026053 | -0.014714
0.04 | 0.0036314 | -0.012093
0.05 | 0.0047692 | -0.009324
0.06 | 0.00602 | -0.006061
0.07 | 0.007452 | -0.0022333
0.08 | 0.00925 | 0.0021337
0.09 | 0.011033 | 0.007719
0.1 | 0.013113 | 0.014877
0.11 | 0.015338 | 0.023828
0.12 | 0.01826 | 0.035288
0.13 | 0.02121 | 0.049705
0.14 | 0.024639 | 0.06808
0.15 | 0.02858 | 0.09165
0.16 | 0.033165 | 0.12128
0.17 | 0.038318 | 0.15669
0.18 | 0.044197 | 0.20375
0.19 | 0.050619 | 0.26085
0.2 | 0.05769 | 0.33008
0.21 | 0.06618 | 0.4171
0.22 | 0.07629 | 0.52027
0.23 | 0.08717 | 0.6433
0.24 | 0.1003 | 0.7984
0.25 | 0.11471 | 0.9897
0.26 | 0.13056 | 1.215
0.27 | 0.14924 | 1.4908
0.28 | 0.16968 | 1.8223
0.29 | 0.19296 | 2.2106
0.3 | 0.22038 | 2.6892
0.31 | 0.25038 | 3.262
0.32 | 0.2851 | 3.941
0.33 | 0.32317 | 4.7776
0.34 | 0.36689 | 5.733
0.35 | 0.41682 | 6.922
0.36 | 0.47277 | 8.338
0.37 | 0.5372 | 10.045
0.38 | 0.604 | 12.085
0.39 | 0.6887 | 14.494
0.4 | 0.7885 | 17.448
0.41 | 0.9038 | 20.974
0.42 | 1.0361 | 25.282
0.43 | 1.1912 | 30.364
0.44 | 1.3758 | 36.531
0.45 | 1.5855 | 43.882
0.46 | 1.8493 | 52.786
0.47 | 2.1575 | 63.35
0.48 | 2.5302 | 76.1
0.49 | 2.9711 | 91.49
0.5 | 3.5117 | 109.47