## Diode Characteristic (uA-mm)
VGS (V) | VDS = 0.000 V | VDS = 0.500 V
-1.25 | -3.3527 | -8.894
-1.24 | -3.2255 | -8.609
-1.23 | -3.1212 | -8.324
-1.22 | -3.0092 | -8.092
-1.21 | -2.8936 | -7.851
-1.2 | -2.7965 | -7.591
-1.19 | -2.6995 | -7.351
-1.18 | -2.6021 | -7.155
-1.17 | -2.4881 | -6.914
-1.16 | -2.4161 | -6.673
-1.15 | -2.3214 | -6.456
-1.14 | -2.2433 | -6.236
-1.13 | -2.1555 | -6.046
-1.12 | -2.0753 | -5.85
-1.11 | -2.0012 | -5.669
-1.1 | -1.9333 | -5.485
-1.09 | -1.857 | -5.303
-1.08 | -1.7876 | -5.125
-1.07 | -1.7253 | -4.9667
-1.06 | -1.6602 | -4.8062
-1.05 | -1.5902 | -4.6759
-1.04 | -1.5331 | -4.4987
-1.03 | -1.4822 | -4.3436
-1.02 | -1.4168 | -4.2046
-1.01 | -1.3616 | -4.05
-1 | -1.3153 | -3.9284
-0.99 | -1.2673 | -3.7928
-0.98 | -1.217 | -3.6579
-0.97 | -1.1677 | -3.5491
-0.96 | -1.1261 | -3.4228
-0.95 | -1.081 | -3.3067
-0.94 | -1.0408 | -3.1885
-0.93 | -0.994 | -3.0865
-0.92 | -0.96 | -2.9777
-0.91 | -0.9225 | -2.8861
-0.9 | -0.8864 | -2.7763
-0.89 | -0.8487 | -2.6867
-0.88 | -0.8164 | -2.5982
-0.87 | -0.7829 | -2.4934
-0.86 | -0.7518 | -2.3946
-0.85 | -0.7189 | -2.3152
-0.84 | -0.6924 | -2.2475
-0.83 | -0.661 | -2.1585
-0.82 | -0.6341 | -2.0821
-0.81 | -0.6074 | -2.0141
-0.8 | -0.5811 | -1.9356
-0.79 | -0.5602 | -1.8672
-0.78 | -0.5342 | -1.8081
-0.77 | -0.5101 | -1.728
-0.76 | -0.48979 | -1.6666
-0.75 | -0.46935 | -1.6117
-0.74 | -0.44787 | -1.5554
-0.73 | -0.42966 | -1.4908
-0.72 | -0.40996 | -1.4408
-0.71 | -0.39022 | -1.3869
-0.7 | -0.37339 | -1.335
-0.69 | -0.35862 | -1.2763
-0.68 | -0.34058 | -1.2331
-0.67 | -0.32391 | -1.1878
-0.66 | -0.31011 | -1.1441
-0.65 | -0.29548 | -1.0964
-0.64 | -0.28112 | -1.0531
-0.63 | -0.26745 | -1.0143
-0.62 | -0.25487 | -0.9766
-0.61 | -0.2433 | -0.9378
-0.6 | -0.23109 | -0.9025
-0.59 | -0.22027 | -0.8689
-0.58 | -0.2089 | -0.8383
-0.57 | -0.19786 | -0.8042
-0.56 | -0.18744 | -0.7693
-0.55 | -0.17823 | -0.7415
-0.54 | -0.16929 | -0.7112
-0.53 | -0.16011 | -0.684
-0.52 | -0.15208 | -0.6529
-0.51 | -0.144 | -0.625
-0.5 | -0.13608 | -0.6003
-0.49 | -0.12833 | -0.5751
-0.48 | -0.12158 | -0.5517
-0.47 | -0.11584 | -0.5284
-0.46 | -0.1092 | -0.5108
-0.45 | -0.10277 | -0.48823
-0.44 | -0.09729 | -0.4687
-0.43 | -0.09198 | -0.4454
-0.42 | -0.08658 | -0.42741
-0.41 | -0.08124 | -0.4102
-0.4 | -0.07648 | -0.39251
-0.39 | -0.07178 | -0.37616
-0.38 | -0.06789 | -0.3601
-0.37 | -0.06371 | -0.34637
-0.36 | -0.06017 | -0.33043
-0.35 | -0.0562 | -0.31332
-0.34 | -0.05255 | -0.29873
-0.33 | -0.049499 | -0.28456
-0.32 | -0.04649 | -0.2704
-0.31 | -0.043178 | -0.25904
-0.3 | -0.040386 | -0.24324
-0.29 | -0.037842 | -0.23294
-0.28 | -0.0354 | -0.22038
-0.27 | -0.032699 | -0.20752
-0.26 | -0.030482 | -0.1956
-0.25 | -0.028317 | -0.18403
-0.24 | -0.02624 | -0.17287
-0.23 | -0.024389 | -0.1629
-0.22 | -0.022455 | -0.15199
-0.21 | -0.020718 | -0.14183
-0.2 | -0.019192 | -0.1328
-0.19 | -0.017499 | -0.12395
-0.18 | -0.016165 | -0.11478
-0.17 | -0.014735 | -0.10611
-0.16 | -0.013526 | -0.0979
-0.15 | -0.012292 | -0.09082
-0.14 | -0.011164 | -0.08369
-0.13 | -0.010171 | -0.07719
-0.12 | -0.009227 | -0.07089
-0.11 | -0.008202 | -0.06513
-0.1 | -0.007312 | -0.05935
-0.09 | -0.006487 | -0.0546
-0.08 | -0.005769 | -0.05011
-0.07 | -0.0049868 | -0.045314
-0.06 | -0.0042892 | -0.041435
-0.05 | -0.003565 | -0.037589
-0.04 | -0.0028954 | -0.03412
-0.03 | -0.0022235 | -0.030794
-0.02 | -0.0014991 | -0.027894
-0.01 | -0.0008072 | -0.024727
0 | -2.45e-05 | -0.022089
0.01 | 0.000803 | -0.019515
0.02 | 0.0016448 | -0.017112
0.03 | 0.0026428 | -0.014511
0.04 | 0.0036454 | -0.011792
0.05 | 0.0048635 | -0.008899
0.06 | 0.006128 | -0.005571
0.07 | 0.007581 | -0.001779
0.08 | 0.009241 | 0.0027436
0.09 | 0.011228 | 0.00855
0.1 | 0.013301 | 0.015709
0.11 | 0.015665 | 0.024933
0.12 | 0.018401 | 0.036887
0.13 | 0.021758 | 0.051875
0.14 | 0.0253 | 0.0704
0.15 | 0.029347 | 0.09499
0.16 | 0.033833 | 0.12583
0.17 | 0.039399 | 0.16388
0.18 | 0.045206 | 0.21032
0.19 | 0.051938 | 0.26867
0.2 | 0.05883 | 0.34085
0.21 | 0.06764 | 0.43086
0.22 | 0.07768 | 0.53857
0.23 | 0.08904 | 0.6635
0.24 | 0.10211 | 0.8234
0.25 | 0.11653 | 1.0159
0.26 | 0.13386 | 1.2503
0.27 | 0.15274 | 1.5312
0.28 | 0.17339 | 1.8668
0.29 | 0.19772 | 2.2695
0.3 | 0.2244 | 2.7608
0.31 | 0.25625 | 3.3439
0.32 | 0.29128 | 4.0408
0.33 | 0.32954 | 4.882
0.34 | 0.37444 | 5.841
0.35 | 0.42413 | 7.043
0.36 | 0.48293 | 8.481
0.37 | 0.54847 | 10.206
0.38 | 0.6124 | 12.233
0.39 | 0.7015 | 14.725
0.4 | 0.7996 | 17.682
0.41 | 0.9123 | 21.231
0.42 | 1.0515 | 25.522
0.43 | 1.2081 | 30.698
0.44 | 1.3898 | 36.873
0.45 | 1.6108 | 44.265
0.46 | 1.8745 | 53.256
0.47 | 2.1891 | 63.8
0.48 | 2.5538 | 76.56
0.49 | 3.0047 | 91.87
0.5 | 3.5441 | 110.13