## Diode Characteristic (uA-mm)
VGS (V) | VDS = 0.000 V | VDS = 0.500 V
-1.25 | -3.3827 | -8.962
-1.24 | -3.2668 | -8.694
-1.23 | -3.1313 | -8.394
-1.22 | -3.0289 | -8.156
-1.21 | -2.918 | -7.875
-1.2 | -2.8314 | -7.647
-1.19 | -2.7407 | -7.399
-1.18 | -2.6275 | -7.141
-1.17 | -2.5308 | -6.904
-1.16 | -2.4455 | -6.701
-1.15 | -2.354 | -6.485
-1.14 | -2.2687 | -6.289
-1.13 | -2.1973 | -6.087
-1.12 | -2.1062 | -5.867
-1.11 | -2.03 | -5.686
-1.1 | -1.9607 | -5.526
-1.09 | -1.8883 | -5.339
-1.08 | -1.82 | -5.184
-1.07 | -1.7542 | -5.004
-1.06 | -1.6892 | -4.8343
-1.05 | -1.6271 | -4.6646
-1.04 | -1.5785 | -4.5092
-1.03 | -1.5143 | -4.3517
-1.02 | -1.4547 | -4.2083
-1.01 | -1.4011 | -4.0631
-1 | -1.3551 | -3.9426
-0.99 | -1.3005 | -3.7989
-0.98 | -1.246 | -3.6823
-0.97 | -1.206 | -3.5603
-0.96 | -1.1587 | -3.4265
-0.95 | -1.1103 | -3.3178
-0.94 | -1.065 | -3.1949
-0.93 | -1.0243 | -3.0992
-0.92 | -0.9843 | -3.0004
-0.91 | -0.9472 | -2.8928
-0.9 | -0.9078 | -2.7919
-0.89 | -0.8717 | -2.6962
-0.88 | -0.8372 | -2.6027
-0.87 | -0.8021 | -2.5043
-0.86 | -0.7718 | -2.422
-0.85 | -0.739 | -2.335
-0.84 | -0.7095 | -2.2414
-0.83 | -0.6811 | -2.1702
-0.82 | -0.6514 | -2.0935
-0.81 | -0.6221 | -2.0146
-0.8 | -0.5964 | -1.9425
-0.79 | -0.5719 | -1.8755
-0.78 | -0.5469 | -1.814
-0.77 | -0.525 | -1.7501
-0.76 | -0.5038 | -1.6813
-0.75 | -0.48419 | -1.619
-0.74 | -0.46538 | -1.5585
-0.73 | -0.44148 | -1.5047
-0.72 | -0.42189 | -1.4498
-0.71 | -0.40544 | -1.3965
-0.7 | -0.38622 | -1.3466
-0.69 | -0.37091 | -1.2935
-0.68 | -0.35292 | -1.2478
-0.67 | -0.33612 | -1.1965
-0.66 | -0.31985 | -1.1559
-0.65 | -0.30497 | -1.1165
-0.64 | -0.29165 | -1.0691
-0.63 | -0.27758 | -1.0323
-0.62 | -0.26396 | -0.9928
-0.61 | -0.25257 | -0.9526
-0.6 | -0.24018 | -0.9165
-0.59 | -0.22987 | -0.877
-0.58 | -0.21674 | -0.84
-0.57 | -0.20557 | -0.8062
-0.56 | -0.1958 | -0.776
-0.55 | -0.18509 | -0.7475
-0.54 | -0.176 | -0.7208
-0.53 | -0.16688 | -0.6915
-0.52 | -0.15765 | -0.6605
-0.51 | -0.14947 | -0.6392
-0.5 | -0.14273 | -0.6135
-0.49 | -0.13489 | -0.5843
-0.48 | -0.12722 | -0.5593
-0.47 | -0.12042 | -0.5362
-0.46 | -0.11337 | -0.5155
-0.45 | -0.10729 | -0.49624
-0.44 | -0.10128 | -0.47541
-0.43 | -0.09553 | -0.45515
-0.42 | -0.09056 | -0.43885
-0.41 | -0.08521 | -0.41844
-0.4 | -0.08009 | -0.40282
-0.39 | -0.07517 | -0.38365
-0.38 | -0.07025 | -0.3682
-0.37 | -0.06616 | -0.35073
-0.36 | -0.06234 | -0.33476
-0.35 | -0.05822 | -0.32167
-0.34 | -0.05478 | -0.3054
-0.33 | -0.0513 | -0.29203
-0.32 | -0.048116 | -0.27714
-0.31 | -0.045048 | -0.26402
-0.3 | -0.041972 | -0.25274
-0.29 | -0.039029 | -0.23932
-0.28 | -0.036503 | -0.22628
-0.27 | -0.033798 | -0.21514
-0.26 | -0.031592 | -0.20284
-0.25 | -0.029328 | -0.19124
-0.24 | -0.027178 | -0.17908
-0.23 | -0.025068 | -0.1693
-0.22 | -0.023271 | -0.15852
-0.21 | -0.021486 | -0.14753
-0.2 | -0.019785 | -0.13871
-0.19 | -0.018164 | -0.12776
-0.18 | -0.016658 | -0.11923
-0.17 | -0.015282 | -0.11046
-0.16 | -0.013912 | -0.10229
-0.15 | -0.012695 | -0.09497
-0.14 | -0.011481 | -0.08758
-0.13 | -0.010408 | -0.08091
-0.12 | -0.009372 | -0.07461
-0.11 | -0.008464 | -0.06879
-0.1 | -0.007591 | -0.06318
-0.09 | -0.006616 | -0.05756
-0.08 | -0.005864 | -0.05249
-0.07 | -0.005102 | -0.048239
-0.06 | -0.0044029 | -0.0438
-0.05 | -0.0036159 | -0.039472
-0.04 | -0.0029684 | -0.036004
-0.03 | -0.0022116 | -0.032701
-0.02 | -0.0015358 | -0.029421
-0.01 | -0.0007765 | -0.026287
0 | -4.45e-05 | -0.023122
0.01 | 0.0008105 | -0.020394
0.02 | 0.0016576 | -0.017853
0.03 | 0.0026543 | -0.015193
0.04 | 0.0036853 | -0.012355
0.05 | 0.0049052 | -0.009378
0.06 | 0.006134 | -0.006103
0.07 | 0.007603 | -0.0021082
0.08 | 0.009254 | 0.0024441
0.09 | 0.011216 | 0.008093
0.1 | 0.013255 | 0.015286
0.11 | 0.015673 | 0.024261
0.12 | 0.018395 | 0.035948
0.13 | 0.021641 | 0.050761
0.14 | 0.02503 | 0.06946
0.15 | 0.028957 | 0.09278
0.16 | 0.033662 | 0.12282
0.17 | 0.038888 | 0.15941
0.18 | 0.044756 | 0.20621
0.19 | 0.051268 | 0.26355
0.2 | 0.05788 | 0.33278
0.21 | 0.0672 | 0.41993
0.22 | 0.07705 | 0.52443
0.23 | 0.08779 | 0.6471
0.24 | 0.10072 | 0.8042
0.25 | 0.11524 | 0.9922
0.26 | 0.13158 | 1.2178
0.27 | 0.1505 | 1.4957
0.28 | 0.17087 | 1.8262
0.29 | 0.19419 | 2.2129
0.3 | 0.22049 | 2.6984
0.31 | 0.25096 | 3.2658
0.32 | 0.28496 | 3.9459
0.33 | 0.32384 | 4.7783
0.34 | 0.36647 | 5.741
0.35 | 0.4153 | 6.903
0.36 | 0.47146 | 8.314
0.37 | 0.53722 | 10.029
0.38 | 0.6011 | 12.041
0.39 | 0.6849 | 14.447
0.4 | 0.7803 | 17.382
0.41 | 0.8932 | 20.868
0.42 | 1.0264 | 25.174
0.43 | 1.1831 | 30.168
0.44 | 1.3634 | 36.279
0.45 | 1.5703 | 43.605
0.46 | 1.8284 | 52.488
0.47 | 2.1313 | 62.89
0.48 | 2.4913 | 75.52
0.49 | 2.9365 | 90.81
0.5 | 3.4616 | 108.81