## Diode Characteristic (uA-mm)
VGS (V) | VDS = 0.000 V | VDS = 0.500 V
-1.25 | -3.3724 | -8.988
-1.24 | -3.2572 | -8.744
-1.23 | -3.1423 | -8.492
-1.22 | -3.0159 | -8.23
-1.21 | -2.9174 | -7.981
-1.2 | -2.8167 | -7.706
-1.19 | -2.7033 | -7.458
-1.18 | -2.6232 | -7.258
-1.17 | -2.5128 | -6.996
-1.16 | -2.4282 | -6.785
-1.15 | -2.3444 | -6.555
-1.14 | -2.2586 | -6.333
-1.13 | -2.1821 | -6.132
-1.12 | -2.0985 | -5.964
-1.11 | -2.0323 | -5.766
-1.1 | -1.9578 | -5.561
-1.09 | -1.8982 | -5.413
-1.08 | -1.8181 | -5.211
-1.07 | -1.7453 | -5.051
-1.06 | -1.6917 | -4.8744
-1.05 | -1.6146 | -4.727
-1.04 | -1.5584 | -4.5567
-1.03 | -1.4934 | -4.4306
-1.02 | -1.4451 | -4.2578
-1.01 | -1.3901 | -4.133
-1 | -1.3393 | -4.0033
-0.99 | -1.2879 | -3.8695
-0.98 | -1.2367 | -3.7243
-0.97 | -1.1941 | -3.6035
-0.96 | -1.1435 | -3.4819
-0.95 | -1.1058 | -3.3693
-0.94 | -1.0598 | -3.2642
-0.93 | -1.0222 | -3.1452
-0.92 | -0.9772 | -3.0363
-0.91 | -0.9379 | -2.9223
-0.9 | -0.8971 | -2.8295
-0.89 | -0.8669 | -2.7286
-0.88 | -0.8272 | -2.6401
-0.87 | -0.7947 | -2.5394
-0.86 | -0.7662 | -2.4559
-0.85 | -0.7337 | -2.3742
-0.84 | -0.7045 | -2.2901
-0.83 | -0.6788 | -2.2107
-0.82 | -0.6495 | -2.1256
-0.81 | -0.6214 | -2.0493
-0.8 | -0.5936 | -1.978
-0.79 | -0.5684 | -1.9066
-0.78 | -0.5447 | -1.8484
-0.77 | -0.5219 | -1.7818
-0.76 | -0.5012 | -1.7151
-0.75 | -0.48016 | -1.651
-0.74 | -0.46161 | -1.6027
-0.73 | -0.44244 | -1.5348
-0.72 | -0.42299 | -1.4801
-0.71 | -0.40342 | -1.4202
-0.7 | -0.38697 | -1.3728
-0.69 | -0.3677 | -1.3167
-0.68 | -0.35258 | -1.2717
-0.67 | -0.33341 | -1.2197
-0.66 | -0.31923 | -1.1694
-0.65 | -0.30419 | -1.1294
-0.64 | -0.28924 | -1.0858
-0.63 | -0.27629 | -1.0493
-0.62 | -0.26516 | -1.004
-0.61 | -0.24936 | -0.9709
-0.6 | -0.23877 | -0.9396
-0.59 | -0.22668 | -0.8952
-0.58 | -0.21487 | -0.8601
-0.57 | -0.20493 | -0.8262
-0.56 | -0.19434 | -0.7938
-0.55 | -0.18398 | -0.7649
-0.54 | -0.17444 | -0.7306
-0.53 | -0.16582 | -0.7029
-0.52 | -0.15781 | -0.6744
-0.51 | -0.14808 | -0.6457
-0.5 | -0.1404 | -0.6247
-0.49 | -0.13329 | -0.5991
-0.48 | -0.12679 | -0.5804
-0.47 | -0.11937 | -0.5541
-0.46 | -0.11326 | -0.5331
-0.45 | -0.1068 | -0.5104
-0.44 | -0.10065 | -0.48804
-0.43 | -0.09491 | -0.46753
-0.42 | -0.08882 | -0.44828
-0.41 | -0.08429 | -0.43023
-0.4 | -0.0789 | -0.40883
-0.39 | -0.07488 | -0.39084
-0.38 | -0.06998 | -0.37316
-0.37 | -0.06604 | -0.357
-0.36 | -0.06149 | -0.34024
-0.35 | -0.05759 | -0.32551
-0.34 | -0.05394 | -0.31224
-0.33 | -0.05102 | -0.29464
-0.32 | -0.047859 | -0.28141
-0.31 | -0.044703 | -0.26842
-0.3 | -0.041755 | -0.25582
-0.29 | -0.038799 | -0.24217
-0.28 | -0.036096 | -0.2303
-0.27 | -0.033718 | -0.21858
-0.26 | -0.031436 | -0.20458
-0.25 | -0.029168 | -0.19386
-0.24 | -0.026994 | -0.18431
-0.23 | -0.024976 | -0.17136
-0.22 | -0.023065 | -0.16209
-0.21 | -0.021214 | -0.15016
-0.2 | -0.019637 | -0.1405
-0.19 | -0.018079 | -0.13227
-0.18 | -0.016561 | -0.12275
-0.17 | -0.015135 | -0.11459
-0.16 | -0.013841 | -0.10557
-0.15 | -0.012632 | -0.09771
-0.14 | -0.011503 | -0.09019
-0.13 | -0.010384 | -0.08398
-0.12 | -0.009373 | -0.07652
-0.11 | -0.008362 | -0.07068
-0.1 | -0.007482 | -0.06481
-0.09 | -0.006623 | -0.05913
-0.08 | -0.00582 | -0.05361
-0.07 | -0.005056 | -0.049186
-0.06 | -0.0043317 | -0.045101
-0.05 | -0.0035941 | -0.040713
-0.04 | -0.0029167 | -0.037179
-0.03 | -0.0022066 | -0.033507
-0.02 | -0.0015106 | -0.029761
-0.01 | -0.0007618 | -0.026719
0 | 1.79e-05 | -0.023884
0.01 | 0.0007742 | -0.020996
0.02 | 0.0016835 | -0.018179
0.03 | 0.0025784 | -0.015501
0.04 | 0.0036459 | -0.012816
0.05 | 0.004752 | -0.00965
0.06 | 0.005999 | -0.006502
0.07 | 0.007365 | -0.0024961
0.08 | 0.009132 | 0.0020171
0.09 | 0.010947 | 0.0078
0.1 | 0.012961 | 0.014868
0.11 | 0.015294 | 0.02369
0.12 | 0.018173 | 0.035058
0.13 | 0.021025 | 0.050025
0.14 | 0.024495 | 0.06787
0.15 | 0.028461 | 0.09094
0.16 | 0.03299 | 0.121
0.17 | 0.038276 | 0.15787
0.18 | 0.043836 | 0.20294
0.19 | 0.050426 | 0.25978
0.2 | 0.05739 | 0.32826
0.21 | 0.06579 | 0.41422
0.22 | 0.07547 | 0.51869
0.23 | 0.0863 | 0.6402
0.24 | 0.0989 | 0.7935
0.25 | 0.11324 | 0.9822
0.26 | 0.12879 | 1.2047
0.27 | 0.14725 | 1.4792
0.28 | 0.16709 | 1.8029
0.29 | 0.19014 | 2.1971
0.3 | 0.21665 | 2.6715
0.31 | 0.24572 | 3.2415
0.32 | 0.27919 | 3.9144
0.33 | 0.31607 | 4.7234
0.34 | 0.35856 | 5.6919
0.35 | 0.40786 | 6.829
0.36 | 0.46356 | 8.19
0.37 | 0.52724 | 9.895
0.38 | 0.5903 | 11.905
0.39 | 0.6745 | 14.321
0.4 | 0.7687 | 17.172
0.41 | 0.8818 | 20.651
0.42 | 1.0073 | 24.844
0.43 | 1.1603 | 29.826
0.44 | 1.335 | 35.881
0.45 | 1.543 | 43.134
0.46 | 1.797 | 51.948
0.47 | 2.0957 | 62.17
0.48 | 2.4557 | 74.8
0.49 | 2.8795 | 89.72
0.5 | 3.3955 | 107.63