## Diode Characteristic (uA-mm)
VGS (V) | VDS = 0.000 V | VDS = 0.500 V
-1.25 | -3.4512 | -9.401
-1.24 | -3.316 | -9.122
-1.23 | -3.2041 | -8.795
-1.22 | -3.0978 | -8.579
-1.21 | -2.9703 | -8.317
-1.2 | -2.8666 | -8.027
-1.19 | -2.7574 | -7.731
-1.18 | -2.6566 | -7.497
-1.17 | -2.565 | -7.24
-1.16 | -2.4901 | -7.018
-1.15 | -2.387 | -6.744
-1.14 | -2.3051 | -6.565
-1.13 | -2.2271 | -6.336
-1.12 | -2.1502 | -6.169
-1.11 | -2.0661 | -5.935
-1.1 | -1.9966 | -5.784
-1.09 | -1.9209 | -5.579
-1.08 | -1.8493 | -5.407
-1.07 | -1.7808 | -5.2
-1.06 | -1.7157 | -5.05
-1.05 | -1.6524 | -4.8692
-1.04 | -1.586 | -4.7294
-1.03 | -1.5294 | -4.5708
-1.02 | -1.4697 | -4.3939
-1.01 | -1.4107 | -4.2468
-1 | -1.3596 | -4.129
-0.99 | -1.3101 | -3.9809
-0.98 | -1.2598 | -3.8502
-0.97 | -1.2137 | -3.7267
-0.96 | -1.1706 | -3.5924
-0.95 | -1.127 | -3.4714
-0.94 | -1.0819 | -3.3629
-0.93 | -1.0396 | -3.2361
-0.92 | -0.9937 | -3.1341
-0.91 | -0.952 | -3.0113
-0.9 | -0.9137 | -2.9143
-0.89 | -0.8783 | -2.8126
-0.88 | -0.8503 | -2.7348
-0.87 | -0.8148 | -2.6409
-0.86 | -0.7735 | -2.5447
-0.85 | -0.7451 | -2.4512
-0.84 | -0.7112 | -2.3502
-0.83 | -0.6838 | -2.2717
-0.82 | -0.6565 | -2.1965
-0.81 | -0.6239 | -2.117
-0.8 | -0.5997 | -2.041
-0.79 | -0.5793 | -1.9729
-0.78 | -0.5501 | -1.9015
-0.77 | -0.5289 | -1.8357
-0.76 | -0.5041 | -1.7678
-0.75 | -0.48673 | -1.7035
-0.74 | -0.46893 | -1.6289
-0.73 | -0.44485 | -1.5648
-0.72 | -0.42504 | -1.518
-0.71 | -0.40319 | -1.4588
-0.7 | -0.38479 | -1.4059
-0.69 | -0.3691 | -1.3526
-0.68 | -0.35267 | -1.3015
-0.67 | -0.33736 | -1.2509
-0.66 | -0.31988 | -1.2067
-0.65 | -0.30516 | -1.1591
-0.64 | -0.29096 | -1.1122
-0.63 | -0.27708 | -1.073
-0.62 | -0.26392 | -1.0355
-0.61 | -0.25279 | -1
-0.6 | -0.24006 | -0.9652
-0.59 | -0.22931 | -0.9198
-0.58 | -0.21729 | -0.8867
-0.57 | -0.20656 | -0.8505
-0.56 | -0.19621 | -0.8179
-0.55 | -0.18621 | -0.7831
-0.54 | -0.17667 | -0.7569
-0.53 | -0.1676 | -0.7257
-0.52 | -0.15886 | -0.6959
-0.51 | -0.15076 | -0.6661
-0.5 | -0.141 | -0.6439
-0.49 | -0.13378 | -0.6129
-0.48 | -0.12679 | -0.5853
-0.47 | -0.1194 | -0.565
-0.46 | -0.11338 | -0.5393
-0.45 | -0.10662 | -0.5205
-0.44 | -0.10085 | -0.5
-0.43 | -0.0944 | -0.47874
-0.42 | -0.08954 | -0.45856
-0.41 | -0.0845 | -0.44034
-0.4 | -0.07896 | -0.42004
-0.39 | -0.07451 | -0.39944
-0.38 | -0.07009 | -0.38422
-0.37 | -0.06591 | -0.36939
-0.36 | -0.06144 | -0.35254
-0.35 | -0.05752 | -0.33873
-0.34 | -0.05391 | -0.32151
-0.33 | -0.05058 | -0.30818
-0.32 | -0.047999 | -0.29048
-0.31 | -0.045053 | -0.27665
-0.3 | -0.04163 | -0.26377
-0.29 | -0.038797 | -0.24893
-0.28 | -0.036239 | -0.23734
-0.27 | -0.033702 | -0.22507
-0.26 | -0.031243 | -0.21267
-0.25 | -0.029168 | -0.20053
-0.24 | -0.027073 | -0.1897
-0.23 | -0.025157 | -0.1785
-0.22 | -0.023297 | -0.16853
-0.21 | -0.021475 | -0.15703
-0.2 | -0.019592 | -0.14759
-0.19 | -0.017917 | -0.13675
-0.18 | -0.016595 | -0.12731
-0.17 | -0.01516 | -0.11783
-0.16 | -0.013782 | -0.1097
-0.15 | -0.012585 | -0.10168
-0.14 | -0.011441 | -0.09365
-0.13 | -0.01032 | -0.08633
-0.12 | -0.00925 | -0.07995
-0.11 | -0.008374 | -0.07289
-0.1 | -0.007474 | -0.06707
-0.09 | -0.006657 | -0.06116
-0.08 | -0.005783 | -0.056
-0.07 | -0.005047 | -0.05142
-0.06 | -0.0043168 | -0.046459
-0.05 | -0.0036283 | -0.04232
-0.04 | -0.0029079 | -0.03863
-0.03 | -0.0022269 | -0.034895
-0.02 | -0.0014939 | -0.031269
-0.01 | -0.0007868 | -0.028058
0 | -2.34e-05 | -0.024467
0.01 | 0.0008189 | -0.021583
0.02 | 0.0016412 | -0.018908
0.03 | 0.0026465 | -0.016048
0.04 | 0.0036328 | -0.01329
0.05 | 0.0048511 | -0.010137
0.06 | 0.006059 | -0.006843
0.07 | 0.007525 | -0.0028259
0.08 | 0.009146 | 0.0018649
0.09 | 0.011048 | 0.007685
0.1 | 0.01312 | 0.01488
0.11 | 0.015576 | 0.024057
0.12 | 0.01823 | 0.035708
0.13 | 0.021379 | 0.050687
0.14 | 0.024923 | 0.0692
0.15 | 0.028903 | 0.09289
0.16 | 0.033429 | 0.12314
0.17 | 0.038761 | 0.16107
0.18 | 0.044615 | 0.2065
0.19 | 0.05107 | 0.26497
0.2 | 0.05808 | 0.33566
0.21 | 0.06697 | 0.42384
0.22 | 0.07666 | 0.53144
0.23 | 0.08791 | 0.6508
0.24 | 0.10095 | 0.8109
0.25 | 0.11546 | 1.0009
0.26 | 0.13224 | 1.2311
0.27 | 0.15047 | 1.5068
0.28 | 0.17146 | 1.8419
0.29 | 0.1959 | 2.2438
0.3 | 0.22257 | 2.7238
0.31 | 0.2527 | 3.299
0.32 | 0.28756 | 3.9927
0.33 | 0.32657 | 4.8061
0.34 | 0.37095 | 5.774
0.35 | 0.42105 | 6.966
0.36 | 0.47738 | 8.391
0.37 | 0.54265 | 10.088
0.38 | 0.6089 | 12.132
0.39 | 0.6941 | 14.578
0.4 | 0.7927 | 17.494
0.41 | 0.9075 | 20.981
0.42 | 1.0397 | 25.262
0.43 | 1.196 | 30.347
0.44 | 1.3756 | 36.346
0.45 | 1.5905 | 43.78
0.46 | 1.8472 | 52.654
0.47 | 2.1516 | 62.87
0.48 | 2.5174 | 75.76
0.49 | 2.958 | 90.69
0.5 | 3.4913 | 108.91