## Diode Characteristic (uA-mm)
VGS (V) | VDS = 0.000 V | VDS = 0.500 V
-1.25 | -2.9217 | -7.599
-1.24 | -2.8254 | -7.339
-1.23 | -2.7362 | -7.121
-1.22 | -2.649 | -6.923
-1.21 | -2.5629 | -6.676
-1.2 | -2.4863 | -6.509
-1.19 | -2.3851 | -6.316
-1.18 | -2.3067 | -6.106
-1.17 | -2.2273 | -5.908
-1.16 | -2.152 | -5.735
-1.15 | -2.0776 | -5.524
-1.14 | -1.9961 | -5.365
-1.13 | -1.9306 | -5.214
-1.12 | -1.8525 | -5.04
-1.11 | -1.7938 | -4.8954
-1.1 | -1.7339 | -4.7171
-1.09 | -1.6717 | -4.5848
-1.08 | -1.6077 | -4.416
-1.07 | -1.546 | -4.2846
-1.06 | -1.4922 | -4.1373
-1.05 | -1.4392 | -3.9966
-1.04 | -1.3839 | -3.88
-1.03 | -1.3285 | -3.7626
-1.02 | -1.2767 | -3.6428
-1.01 | -1.2338 | -3.5132
-1 | -1.1881 | -3.3964
-0.99 | -1.1385 | -3.2861
-0.98 | -1.103 | -3.1813
-0.97 | -1.0609 | -3.0762
-0.96 | -1.0209 | -2.9705
-0.95 | -0.9783 | -2.8729
-0.94 | -0.9405 | -2.7779
-0.93 | -0.9049 | -2.6978
-0.92 | -0.8672 | -2.6065
-0.91 | -0.8348 | -2.5166
-0.9 | -0.8028 | -2.434
-0.89 | -0.7672 | -2.3563
-0.88 | -0.7395 | -2.2766
-0.87 | -0.7116 | -2.1898
-0.86 | -0.6798 | -2.1209
-0.85 | -0.6528 | -2.0436
-0.84 | -0.6267 | -1.9757
-0.83 | -0.6009 | -1.9154
-0.82 | -0.5768 | -1.8436
-0.81 | -0.5594 | -1.7739
-0.8 | -0.5298 | -1.7147
-0.79 | -0.5068 | -1.6535
-0.78 | -0.48653 | -1.5933
-0.77 | -0.46533 | -1.538
-0.76 | -0.44842 | -1.4807
-0.75 | -0.42848 | -1.416
-0.74 | -0.40903 | -1.3731
-0.73 | -0.39261 | -1.3321
-0.72 | -0.37383 | -1.2853
-0.71 | -0.35855 | -1.2368
-0.7 | -0.34198 | -1.1939
-0.69 | -0.32625 | -1.1569
-0.68 | -0.31051 | -1.1045
-0.67 | -0.29602 | -1.0657
-0.66 | -0.2841 | -1.0259
-0.65 | -0.2699 | -0.9962
-0.64 | -0.25802 | -0.9495
-0.63 | -0.24619 | -0.9105
-0.62 | -0.23502 | -0.8745
-0.61 | -0.22265 | -0.8405
-0.6 | -0.21212 | -0.8115
-0.59 | -0.20181 | -0.7772
-0.58 | -0.19165 | -0.7498
-0.57 | -0.18209 | -0.7223
-0.56 | -0.17331 | -0.694
-0.55 | -0.16398 | -0.6648
-0.54 | -0.15719 | -0.639
-0.53 | -0.14833 | -0.6125
-0.52 | -0.14006 | -0.5849
-0.51 | -0.13322 | -0.563
-0.5 | -0.12539 | -0.5469
-0.49 | -0.11868 | -0.5183
-0.48 | -0.11242 | -0.5006
-0.47 | -0.10598 | -0.4867
-0.46 | -0.10021 | -0.46399
-0.45 | -0.09443 | -0.44282
-0.44 | -0.08959 | -0.42468
-0.43 | -0.08409 | -0.40827
-0.42 | -0.07982 | -0.39467
-0.41 | -0.07496 | -0.37579
-0.4 | -0.07084 | -0.36029
-0.39 | -0.06666 | -0.34419
-0.38 | -0.06218 | -0.32833
-0.37 | -0.05829 | -0.31441
-0.36 | -0.055 | -0.30095
-0.35 | -0.05151 | -0.28613
-0.34 | -0.048868 | -0.27443
-0.33 | -0.045488 | -0.2624
-0.32 | -0.042464 | -0.24712
-0.31 | -0.039736 | -0.23627
-0.3 | -0.037253 | -0.22398
-0.29 | -0.03444 | -0.21041
-0.28 | -0.032222 | -0.20106
-0.27 | -0.030055 | -0.19033
-0.26 | -0.027918 | -0.17716
-0.25 | -0.025901 | -0.16775
-0.24 | -0.024281 | -0.15924
-0.23 | -0.022317 | -0.14851
-0.22 | -0.020863 | -0.14012
-0.21 | -0.019161 | -0.13138
-0.2 | -0.01768 | -0.12166
-0.19 | -0.016196 | -0.11299
-0.18 | -0.014918 | -0.10615
-0.17 | -0.01367 | -0.09853
-0.16 | -0.012552 | -0.09007
-0.15 | -0.011464 | -0.0835
-0.14 | -0.010509 | -0.07617
-0.13 | -0.009479 | -0.07159
-0.12 | -0.008515 | -0.06481
-0.11 | -0.007633 | -0.06028
-0.1 | -0.006866 | -0.05428
-0.09 | -0.006087 | -0.049904
-0.08 | -0.005368 | -0.045192
-0.07 | -0.0046546 | -0.04172
-0.06 | -0.0039688 | -0.038206
-0.05 | -0.0033265 | -0.034185
-0.04 | -0.0026985 | -0.030964
-0.03 | -0.0020305 | -0.027991
-0.02 | -0.0014105 | -0.025873
-0.01 | -0.0007103 | -0.022581
0 | -6e-06 | -0.020219
0.01 | 0.0007178 | -0.017842
0.02 | 0.0015238 | -0.015543
0.03 | 0.0023687 | -0.013089
0.04 | 0.0033269 | -0.010452
0.05 | 0.0043452 | -0.007941
0.06 | 0.0055383 | -0.0048742
0.07 | 0.006795 | -0.0014548
0.08 | 0.008304 | 0.0028129
0.09 | 0.009999 | 0.008115
0.1 | 0.012075 | 0.014795
0.11 | 0.014145 | 0.023379
0.12 | 0.016688 | 0.034345
0.13 | 0.019663 | 0.048435
0.14 | 0.023033 | 0.06584
0.15 | 0.026907 | 0.08814
0.16 | 0.03118 | 0.117
0.17 | 0.036053 | 0.1528
0.18 | 0.041958 | 0.19689
0.19 | 0.048473 | 0.25264
0.2 | 0.055828 | 0.31955
0.21 | 0.06296 | 0.40456
0.22 | 0.0731 | 0.50778
0.23 | 0.08377 | 0.6245
0.24 | 0.09639 | 0.7758
0.25 | 0.11147 | 0.9644
0.26 | 0.12704 | 1.1877
0.27 | 0.14495 | 1.4571
0.28 | 0.16637 | 1.7835
0.29 | 0.18965 | 2.1761
0.3 | 0.21671 | 2.6447
0.31 | 0.24728 | 3.2151
0.32 | 0.2822 | 3.8901
0.33 | 0.32143 | 4.6919
0.34 | 0.36654 | 5.6748
0.35 | 0.41769 | 6.789
0.36 | 0.47417 | 8.184
0.37 | 0.54194 | 9.872
0.38 | 0.6092 | 11.881
0.39 | 0.6961 | 14.275
0.4 | 0.7958 | 17.13
0.41 | 0.9158 | 20.594
0.42 | 1.0492 | 24.785
0.43 | 1.2109 | 29.784
0.44 | 1.3949 | 35.746
0.45 | 1.6133 | 42.919
0.46 | 1.8772 | 51.575
0.47 | 2.1874 | 61.71
0.48 | 2.5687 | 74
0.49 | 3.0091 | 88.74
0.5 | 3.5535 | 106.32