## Diode Characteristic (uA-mm)
VGS (V) | VDS = 0.000 V | VDS = 0.500 V
-1.25 | -2.9332 | -7.943
-1.24 | -2.8334 | -7.7
-1.23 | -2.731 | -7.454
-1.22 | -2.6372 | -7.214
-1.21 | -2.5447 | -7.005
-1.2 | -2.4527 | -6.795
-1.19 | -2.3644 | -6.588
-1.18 | -2.2852 | -6.366
-1.17 | -2.2012 | -6.158
-1.16 | -2.1156 | -5.968
-1.15 | -2.0491 | -5.786
-1.14 | -1.9766 | -5.591
-1.13 | -1.9136 | -5.418
-1.12 | -1.8345 | -5.235
-1.11 | -1.7635 | -5.067
-1.1 | -1.7056 | -4.8912
-1.09 | -1.6396 | -4.7325
-1.08 | -1.5789 | -4.5861
-1.07 | -1.5257 | -4.4393
-1.06 | -1.4771 | -4.2878
-1.05 | -1.4203 | -4.1515
-1.04 | -1.3719 | -4.0136
-1.03 | -1.3183 | -3.8671
-1.02 | -1.2582 | -3.7518
-1.01 | -1.2088 | -3.616
-1 | -1.1646 | -3.5047
-0.99 | -1.1198 | -3.3927
-0.98 | -1.0795 | -3.2734
-0.97 | -1.0416 | -3.154
-0.96 | -0.995 | -3.0524
-0.95 | -0.9609 | -2.9592
-0.94 | -0.9177 | -2.8394
-0.93 | -0.8882 | -2.7632
-0.92 | -0.8509 | -2.6654
-0.91 | -0.819 | -2.5727
-0.9 | -0.778 | -2.4857
-0.89 | -0.7558 | -2.3883
-0.88 | -0.7259 | -2.3053
-0.87 | -0.696 | -2.2353
-0.86 | -0.6673 | -2.1554
-0.85 | -0.6391 | -2.0853
-0.84 | -0.6137 | -2.0064
-0.83 | -0.5882 | -1.9345
-0.82 | -0.5632 | -1.8557
-0.81 | -0.5427 | -1.7943
-0.8 | -0.5201 | -1.7302
-0.79 | -0.50285 | -1.6753
-0.78 | -0.48097 | -1.6085
-0.77 | -0.46251 | -1.5379
-0.76 | -0.4398 | -1.4873
-0.75 | -0.41938 | -1.4345
-0.74 | -0.40104 | -1.3916
-0.73 | -0.38329 | -1.3376
-0.72 | -0.36449 | -1.2881
-0.71 | -0.34907 | -1.2353
-0.7 | -0.33425 | -1.1958
-0.69 | -0.32109 | -1.1539
-0.68 | -0.30755 | -1.1074
-0.67 | -0.29205 | -1.0588
-0.66 | -0.27799 | -1.0201
-0.65 | -0.2648 | -0.9913
-0.64 | -0.25197 | -0.9547
-0.63 | -0.24076 | -0.9143
-0.62 | -0.22949 | -0.8768
-0.61 | -0.21777 | -0.8414
-0.6 | -0.20775 | -0.8148
-0.59 | -0.19894 | -0.7777
-0.58 | -0.18895 | -0.7567
-0.57 | -0.18048 | -0.7246
-0.56 | -0.16991 | -0.6941
-0.55 | -0.16142 | -0.6687
-0.54 | -0.15312 | -0.6413
-0.53 | -0.14557 | -0.6145
-0.52 | -0.1375 | -0.587
-0.51 | -0.13004 | -0.5661
-0.5 | -0.12308 | -0.5425
-0.49 | -0.11654 | -0.5223
-0.48 | -0.11099 | -0.501
-0.47 | -0.10429 | -0.48343
-0.46 | -0.09918 | -0.4626
-0.45 | -0.09357 | -0.44312
-0.44 | -0.08783 | -0.42356
-0.43 | -0.08325 | -0.40606
-0.42 | -0.07813 | -0.39039
-0.41 | -0.07364 | -0.37319
-0.4 | -0.06894 | -0.35772
-0.39 | -0.06482 | -0.34383
-0.38 | -0.06062 | -0.32723
-0.37 | -0.05692 | -0.31169
-0.36 | -0.05335 | -0.29842
-0.35 | -0.05009 | -0.28365
-0.34 | -0.047706 | -0.27236
-0.33 | -0.044907 | -0.25877
-0.32 | -0.041913 | -0.24663
-0.31 | -0.039001 | -0.23281
-0.3 | -0.036453 | -0.2215
-0.29 | -0.034049 | -0.21036
-0.28 | -0.0317 | -0.1984
-0.27 | -0.029423 | -0.18767
-0.26 | -0.027499 | -0.17653
-0.25 | -0.025698 | -0.16701
-0.24 | -0.023642 | -0.15744
-0.23 | -0.021911 | -0.14689
-0.22 | -0.020251 | -0.13974
-0.21 | -0.018837 | -0.12983
-0.2 | -0.017288 | -0.12005
-0.19 | -0.015853 | -0.11201
-0.18 | -0.014607 | -0.10409
-0.17 | -0.013389 | -0.09648
-0.16 | -0.012283 | -0.08986
-0.15 | -0.011193 | -0.08265
-0.14 | -0.010203 | -0.07591
-0.13 | -0.00927 | -0.07041
-0.12 | -0.008311 | -0.06519
-0.11 | -0.007458 | -0.05942
-0.1 | -0.006682 | -0.05471
-0.09 | -0.005962 | -0.049676
-0.08 | -0.005205 | -0.045663
-0.07 | -0.0045382 | -0.041335
-0.06 | -0.0038851 | -0.037829
-0.05 | -0.0032313 | -0.034705
-0.04 | -0.0026249 | -0.03112
-0.03 | -0.0019593 | -0.028134
-0.02 | -0.0013474 | -0.025399
-0.01 | -0.0006696 | -0.022901
0 | -6.1e-06 | -0.019973
0.01 | 0.0007009 | -0.017677
0.02 | 0.0014432 | -0.01546
0.03 | 0.0023033 | -0.013079
0.04 | 0.0031759 | -0.010795
0.05 | 0.0042165 | -0.00824
0.06 | 0.0053192 | -0.00536
0.07 | 0.00662 | -0.0019181
0.08 | 0.008044 | 0.0022295
0.09 | 0.009681 | 0.007252
0.1 | 0.011548 | 0.013545
0.11 | 0.013702 | 0.0218
0.12 | 0.016115 | 0.032304
0.13 | 0.018802 | 0.045729
0.14 | 0.021981 | 0.0623
0.15 | 0.02577 | 0.08392
0.16 | 0.029862 | 0.11123
0.17 | 0.034533 | 0.14565
0.18 | 0.03989 | 0.18865
0.19 | 0.046326 | 0.24112
0.2 | 0.053434 | 0.30731
0.21 | 0.06089 | 0.38819
0.22 | 0.07036 | 0.48721
0.23 | 0.0807 | 0.6003
0.24 | 0.09266 | 0.7494
0.25 | 0.10643 | 0.9307
0.26 | 0.12234 | 1.1489
0.27 | 0.14028 | 1.4138
0.28 | 0.16103 | 1.7292
0.29 | 0.18369 | 2.111
0.3 | 0.2091 | 2.5802
0.31 | 0.23928 | 3.1245
0.32 | 0.27342 | 3.7963
0.33 | 0.31002 | 4.6061
0.34 | 0.35318 | 5.573
0.35 | 0.40218 | 6.684
0.36 | 0.4588 | 8.063
0.37 | 0.5249 | 9.744
0.38 | 0.5882 | 11.704
0.39 | 0.6735 | 14.111
0.4 | 0.7725 | 16.97
0.41 | 0.8828 | 20.399
0.42 | 1.0198 | 24.559
0.43 | 1.1766 | 29.55
0.44 | 1.3609 | 35.515
0.45 | 1.5769 | 42.584
0.46 | 1.8383 | 51.355
0.47 | 2.1498 | 61.53
0.48 | 2.5148 | 73.74
0.49 | 2.9608 | 88.42
0.5 | 3.5006 | 106.17