## Diode Characteristic (uA-mm)
VGS (V) | VDS = 0.000 V | VDS = 0.500 V
-1.25 | -2.978 | -7.883
-1.24 | -2.8794 | -7.645
-1.23 | -2.7715 | -7.4
-1.22 | -2.6761 | -7.159
-1.21 | -2.5823 | -6.945
-1.2 | -2.4819 | -6.757
-1.19 | -2.3854 | -6.509
-1.18 | -2.3228 | -6.339
-1.17 | -2.2266 | -6.142
-1.16 | -2.1564 | -5.949
-1.15 | -2.0853 | -5.734
-1.14 | -1.9979 | -5.556
-1.13 | -1.926 | -5.392
-1.12 | -1.8577 | -5.208
-1.11 | -1.7887 | -5.054
-1.1 | -1.7288 | -4.8779
-1.09 | -1.6633 | -4.7192
-1.08 | -1.6072 | -4.5597
-1.07 | -1.5373 | -4.421
-1.06 | -1.4859 | -4.2947
-1.05 | -1.4328 | -4.1498
-1.04 | -1.3702 | -4.0148
-1.03 | -1.3328 | -3.8811
-1.02 | -1.2783 | -3.7607
-1.01 | -1.2331 | -3.6248
-1 | -1.1817 | -3.5069
-0.99 | -1.1376 | -3.3994
-0.98 | -1.0951 | -3.2909
-0.97 | -1.0525 | -3.1862
-0.96 | -1.0083 | -3.0895
-0.95 | -0.9689 | -2.9757
-0.94 | -0.9385 | -2.8741
-0.93 | -0.8981 | -2.7733
-0.92 | -0.8649 | -2.683
-0.91 | -0.8359 | -2.5843
-0.9 | -0.7994 | -2.4939
-0.89 | -0.7704 | -2.4212
-0.88 | -0.739 | -2.3222
-0.87 | -0.7046 | -2.2392
-0.86 | -0.6789 | -2.1749
-0.85 | -0.6518 | -2.0894
-0.84 | -0.6232 | -2.0265
-0.83 | -0.5961 | -1.9577
-0.82 | -0.5745 | -1.8847
-0.81 | -0.5495 | -1.8143
-0.8 | -0.5259 | -1.744
-0.79 | -0.505 | -1.6826
-0.78 | -0.48563 | -1.6267
-0.77 | -0.46606 | -1.5559
-0.76 | -0.4449 | -1.5106
-0.75 | -0.42473 | -1.4518
-0.74 | -0.40611 | -1.4006
-0.73 | -0.39045 | -1.3519
-0.72 | -0.37179 | -1.2932
-0.71 | -0.35489 | -1.2436
-0.7 | -0.33958 | -1.2103
-0.69 | -0.32334 | -1.1622
-0.68 | -0.30991 | -1.1202
-0.67 | -0.29408 | -1.0782
-0.66 | -0.28237 | -1.0328
-0.65 | -0.26943 | -0.9896
-0.64 | -0.25705 | -0.9618
-0.63 | -0.24379 | -0.9181
-0.62 | -0.23227 | -0.8855
-0.61 | -0.22198 | -0.8474
-0.6 | -0.21283 | -0.8202
-0.59 | -0.20098 | -0.7898
-0.58 | -0.19034 | -0.7587
-0.57 | -0.18095 | -0.7213
-0.56 | -0.17106 | -0.6969
-0.55 | -0.16293 | -0.6725
-0.54 | -0.15478 | -0.6454
-0.53 | -0.14607 | -0.6199
-0.52 | -0.13857 | -0.5906
-0.51 | -0.13129 | -0.5703
-0.5 | -0.12465 | -0.5472
-0.49 | -0.11818 | -0.5277
-0.48 | -0.11222 | -0.5062
-0.47 | -0.1055 | -0.48652
-0.46 | -0.09929 | -0.46511
-0.45 | -0.09436 | -0.44496
-0.44 | -0.0889 | -0.42865
-0.43 | -0.08373 | -0.4101
-0.42 | -0.07908 | -0.39171
-0.41 | -0.07474 | -0.37546
-0.4 | -0.06999 | -0.35672
-0.39 | -0.0658 | -0.34372
-0.38 | -0.06189 | -0.32666
-0.37 | -0.05819 | -0.31289
-0.36 | -0.05435 | -0.30024
-0.35 | -0.05139 | -0.28621
-0.34 | -0.048219 | -0.27435
-0.33 | -0.045381 | -0.25898
-0.32 | -0.042471 | -0.24695
-0.31 | -0.039788 | -0.23409
-0.3 | -0.037243 | -0.22241
-0.29 | -0.034686 | -0.21061
-0.28 | -0.032439 | -0.20014
-0.27 | -0.030116 | -0.18873
-0.26 | -0.027921 | -0.17889
-0.25 | -0.026113 | -0.16877
-0.24 | -0.024196 | -0.15982
-0.23 | -0.022313 | -0.14843
-0.22 | -0.020773 | -0.13885
-0.21 | -0.019243 | -0.12859
-0.2 | -0.017948 | -0.1216
-0.19 | -0.016367 | -0.11351
-0.18 | -0.015088 | -0.10507
-0.17 | -0.013833 | -0.09711
-0.16 | -0.01269 | -0.09051
-0.15 | -0.01152 | -0.08309
-0.14 | -0.010495 | -0.07666
-0.13 | -0.009569 | -0.07037
-0.12 | -0.008611 | -0.06517
-0.11 | -0.007722 | -0.05943
-0.1 | -0.006909 | -0.05439
-0.09 | -0.006121 | -0.049943
-0.08 | -0.00544 | -0.045714
-0.07 | -0.0047286 | -0.041626
-0.06 | -0.0040228 | -0.038267
-0.05 | -0.0033668 | -0.034724
-0.04 | -0.0027026 | -0.031268
-0.03 | -0.0020617 | -0.02826
-0.02 | -0.0013833 | -0.0256
-0.01 | -0.0007193 | -0.022993
0 | -1.38e-05 | -0.019952
0.01 | 0.0007675 | -0.017796
0.02 | 0.0015169 | -0.015434
0.03 | 0.0024224 | -0.01328
0.04 | 0.0033171 | -0.01074
0.05 | 0.0044001 | -0.0082
0.06 | 0.005548 | -0.005201
0.07 | 0.006842 | -0.0016571
0.08 | 0.008277 | 0.0025851
0.09 | 0.01008 | 0.007786
0.1 | 0.011946 | 0.014493
0.11 | 0.014148 | 0.022998
0.12 | 0.016532 | 0.033953
0.13 | 0.019606 | 0.047795
0.14 | 0.022844 | 0.06504
0.15 | 0.02656 | 0.0877
0.16 | 0.030846 | 0.11621
0.17 | 0.035769 | 0.15199
0.18 | 0.041302 | 0.19596
0.19 | 0.047845 | 0.25051
0.2 | 0.054883 | 0.31887
0.21 | 0.06251 | 0.40332
0.22 | 0.07177 | 0.50505
0.23 | 0.08271 | 0.6236
0.24 | 0.09472 | 0.7784
0.25 | 0.10927 | 0.9632
0.26 | 0.12565 | 1.1875
0.27 | 0.14335 | 1.4564
0.28 | 0.16348 | 1.7838
0.29 | 0.18608 | 2.1743
0.3 | 0.21387 | 2.6482
0.31 | 0.24422 | 3.2201
0.32 | 0.27837 | 3.9024
0.33 | 0.31667 | 4.7188
0.34 | 0.35977 | 5.6985
0.35 | 0.41055 | 6.824
0.36 | 0.46835 | 8.232
0.37 | 0.53366 | 9.929
0.38 | 0.5972 | 11.946
0.39 | 0.687 | 14.369
0.4 | 0.7843 | 17.224
0.41 | 0.9005 | 20.717
0.42 | 1.0363 | 24.937
0.43 | 1.1884 | 29.984
0.44 | 1.3773 | 35.948
0.45 | 1.5941 | 43.177
0.46 | 1.8556 | 51.943
0.47 | 2.1641 | 62.13
0.48 | 2.5397 | 74.58
0.49 | 2.9893 | 89.44
0.5 | 3.5219 | 107.26