## Diode Characteristic (uA-mm)
VGS (V) | VDS = 0.000 V | VDS = 0.500 V
-1.25 | -2.9795 | -7.88
-1.24 | -2.8898 | -7.653
-1.23 | -2.786 | -7.418
-1.22 | -2.668 | -7.191
-1.21 | -2.5879 | -6.968
-1.2 | -2.4974 | -6.755
-1.19 | -2.4098 | -6.561
-1.18 | -2.3075 | -6.352
-1.17 | -2.2286 | -6.123
-1.16 | -2.1666 | -5.936
-1.15 | -2.0928 | -5.755
-1.14 | -2.019 | -5.564
-1.13 | -1.9324 | -5.419
-1.12 | -1.8761 | -5.231
-1.11 | -1.7996 | -5.082
-1.1 | -1.7363 | -4.8918
-1.09 | -1.6793 | -4.7462
-1.08 | -1.6171 | -4.6021
-1.07 | -1.56 | -4.4429
-1.06 | -1.4989 | -4.3017
-1.05 | -1.4495 | -4.1723
-1.04 | -1.3894 | -4.0278
-1.03 | -1.3427 | -3.8895
-1.02 | -1.2925 | -3.7816
-1.01 | -1.2412 | -3.6334
-1 | -1.1915 | -3.5203
-0.99 | -1.148 | -3.4141
-0.98 | -1.1013 | -3.2748
-0.97 | -1.0566 | -3.19
-0.96 | -1.0108 | -3.07
-0.95 | -0.9803 | -2.9662
-0.94 | -0.9366 | -2.8883
-0.93 | -0.9061 | -2.7867
-0.92 | -0.8697 | -2.6848
-0.91 | -0.8351 | -2.5979
-0.9 | -0.8037 | -2.5074
-0.89 | -0.7693 | -2.4184
-0.88 | -0.7422 | -2.3453
-0.87 | -0.7136 | -2.2566
-0.86 | -0.6826 | -2.1752
-0.85 | -0.657 | -2.1165
-0.84 | -0.6245 | -2.0409
-0.83 | -0.6003 | -1.9617
-0.82 | -0.5745 | -1.8995
-0.81 | -0.5508 | -1.8326
-0.8 | -0.5295 | -1.7711
-0.79 | -0.5069 | -1.7106
-0.78 | -0.48623 | -1.6403
-0.77 | -0.46567 | -1.5863
-0.76 | -0.4448 | -1.5257
-0.75 | -0.42674 | -1.4607
-0.74 | -0.40918 | -1.4185
-0.73 | -0.38847 | -1.3653
-0.72 | -0.37228 | -1.3171
-0.71 | -0.35333 | -1.26
-0.7 | -0.33809 | -1.229
-0.69 | -0.32295 | -1.1773
-0.68 | -0.30847 | -1.135
-0.67 | -0.29672 | -1.0954
-0.66 | -0.28282 | -1.0489
-0.65 | -0.26954 | -1.0101
-0.64 | -0.25561 | -0.9753
-0.63 | -0.24489 | -0.9386
-0.62 | -0.23371 | -0.9038
-0.61 | -0.22235 | -0.8689
-0.6 | -0.2119 | -0.8366
-0.59 | -0.20182 | -0.8083
-0.58 | -0.19226 | -0.7734
-0.57 | -0.18236 | -0.7485
-0.56 | -0.17356 | -0.7142
-0.55 | -0.16394 | -0.6902
-0.54 | -0.15658 | -0.6561
-0.53 | -0.14812 | -0.6333
-0.52 | -0.14036 | -0.6093
-0.51 | -0.13312 | -0.5853
-0.5 | -0.1254 | -0.5613
-0.49 | -0.11867 | -0.5417
-0.48 | -0.11221 | -0.5185
-0.47 | -0.10655 | -0.4994
-0.46 | -0.10064 | -0.4809
-0.45 | -0.0949 | -0.46091
-0.44 | -0.08963 | -0.4393
-0.43 | -0.08428 | -0.42089
-0.42 | -0.08022 | -0.40217
-0.41 | -0.07519 | -0.38687
-0.4 | -0.07077 | -0.36963
-0.39 | -0.06688 | -0.35294
-0.38 | -0.0628 | -0.33736
-0.37 | -0.05893 | -0.32099
-0.36 | -0.05507 | -0.31034
-0.35 | -0.05157 | -0.29475
-0.34 | -0.048713 | -0.28019
-0.33 | -0.045689 | -0.26965
-0.32 | -0.042959 | -0.25558
-0.31 | -0.040209 | -0.24532
-0.3 | -0.037497 | -0.233
-0.29 | -0.035026 | -0.22015
-0.28 | -0.032556 | -0.20778
-0.27 | -0.030341 | -0.19441
-0.26 | -0.028342 | -0.18569
-0.25 | -0.026256 | -0.17444
-0.24 | -0.024431 | -0.16454
-0.23 | -0.022667 | -0.15468
-0.22 | -0.020865 | -0.14526
-0.21 | -0.019301 | -0.13567
-0.2 | -0.017727 | -0.12621
-0.19 | -0.016341 | -0.11731
-0.18 | -0.015111 | -0.11045
-0.17 | -0.013868 | -0.10272
-0.16 | -0.012604 | -0.09509
-0.15 | -0.011591 | -0.08784
-0.14 | -0.010493 | -0.08107
-0.13 | -0.009463 | -0.07417
-0.12 | -0.008562 | -0.06901
-0.11 | -0.007777 | -0.06377
-0.1 | -0.006897 | -0.05788
-0.09 | -0.006073 | -0.05305
-0.08 | -0.005336 | -0.048328
-0.07 | -0.0046856 | -0.043761
-0.06 | -0.0040271 | -0.040059
-0.05 | -0.0033427 | -0.036441
-0.04 | -0.0027043 | -0.033263
-0.03 | -0.0020369 | -0.02981
-0.02 | -0.0014048 | -0.026869
-0.01 | -0.0007011 | -0.024177
0 | 1.75e-05 | -0.021025
0.01 | 0.0007231 | -0.018686
0.02 | 0.0015282 | -0.016204
0.03 | 0.0023861 | -0.01377
0.04 | 0.003347 | -0.011101
0.05 | 0.0044117 | -0.008468
0.06 | 0.0055496 | -0.005571
0.07 | 0.0069 | -0.0018708
0.08 | 0.0084 | 0.0024448
0.09 | 0.010068 | 0.00775
0.1 | 0.011975 | 0.014436
0.11 | 0.014253 | 0.023018
0.12 | 0.016805 | 0.034189
0.13 | 0.019645 | 0.048091
0.14 | 0.022744 | 0.0654
0.15 | 0.026708 | 0.08787
0.16 | 0.030959 | 0.11655
0.17 | 0.035847 | 0.15244
0.18 | 0.041223 | 0.1967
0.19 | 0.047946 | 0.25187
0.2 | 0.055224 | 0.32024
0.21 | 0.06246 | 0.40448
0.22 | 0.07225 | 0.50817
0.23 | 0.08312 | 0.6254
0.24 | 0.09571 | 0.7799
0.25 | 0.10945 | 0.969
0.26 | 0.12596 | 1.193
0.27 | 0.14433 | 1.4621
0.28 | 0.16475 | 1.7927
0.29 | 0.18836 | 2.1879
0.3 | 0.21407 | 2.6654
0.31 | 0.24396 | 3.231
0.32 | 0.27855 | 3.921
0.33 | 0.31716 | 4.74
0.34 | 0.36113 | 5.704
0.35 | 0.41115 | 6.898
0.36 | 0.46869 | 8.314
0.37 | 0.53488 | 10.032
0.38 | 0.5978 | 12.038
0.39 | 0.6871 | 14.481
0.4 | 0.7851 | 17.395
0.41 | 0.8976 | 20.867
0.42 | 1.0379 | 25.141
0.43 | 1.1956 | 30.213
0.44 | 1.3769 | 36.287
0.45 | 1.5959 | 43.473
0.46 | 1.8598 | 52.415
0.47 | 2.1702 | 62.79
0.48 | 2.5312 | 75.2
0.49 | 2.9892 | 90.17
0.5 | 3.5247 | 107.98