## Diode Characteristic (uA-mm)
VGS (V) | VDS = 0.000 V | VDS = 0.500 V
-1.25 | -3.2114 | -8.621
-1.24 | -3.1084 | -8.344
-1.23 | -2.9798 | -8.056
-1.22 | -2.8787 | -7.819
-1.21 | -2.7831 | -7.606
-1.2 | -2.6866 | -7.33
-1.19 | -2.5795 | -7.083
-1.18 | -2.5079 | -6.876
-1.17 | -2.4056 | -6.677
-1.16 | -2.3065 | -6.413
-1.15 | -2.2281 | -6.238
-1.14 | -2.147 | -6.041
-1.13 | -2.0764 | -5.851
-1.12 | -1.9996 | -5.686
-1.11 | -1.9308 | -5.478
-1.1 | -1.8499 | -5.328
-1.09 | -1.7827 | -5.122
-1.08 | -1.7234 | -4.9453
-1.07 | -1.6743 | -4.8019
-1.06 | -1.5964 | -4.626
-1.05 | -1.5476 | -4.4998
-1.04 | -1.4869 | -4.335
-1.03 | -1.4242 | -4.1996
-1.02 | -1.3751 | -4.0726
-1.01 | -1.3146 | -3.9261
-1 | -1.2631 | -3.8168
-0.99 | -1.2212 | -3.6823
-0.98 | -1.1757 | -3.5447
-0.97 | -1.133 | -3.3966
-0.96 | -1.0875 | -3.3012
-0.95 | -1.0426 | -3.1908
-0.94 | -1.0034 | -3.068
-0.93 | -0.9704 | -2.9767
-0.92 | -0.9279 | -2.8693
-0.91 | -0.8963 | -2.7964
-0.9 | -0.8556 | -2.6816
-0.89 | -0.8168 | -2.5742
-0.88 | -0.7874 | -2.4937
-0.87 | -0.7561 | -2.422
-0.86 | -0.7251 | -2.3134
-0.85 | -0.6967 | -2.2527
-0.84 | -0.6676 | -2.1621
-0.83 | -0.642 | -2.0856
-0.82 | -0.6123 | -2.0095
-0.81 | -0.5855 | -1.9307
-0.8 | -0.5616 | -1.8596
-0.79 | -0.5396 | -1.7942
-0.78 | -0.5175 | -1.7397
-0.77 | -0.49526 | -1.6794
-0.76 | -0.47372 | -1.6137
-0.75 | -0.45317 | -1.5693
-0.74 | -0.43489 | -1.5029
-0.73 | -0.41566 | -1.4321
-0.72 | -0.39489 | -1.394
-0.71 | -0.37944 | -1.3475
-0.7 | -0.35883 | -1.2906
-0.69 | -0.34526 | -1.2381
-0.68 | -0.33135 | -1.1959
-0.67 | -0.31701 | -1.1549
-0.66 | -0.30015 | -1.1071
-0.65 | -0.28681 | -1.0677
-0.64 | -0.27372 | -1.0286
-0.63 | -0.26112 | -0.9832
-0.62 | -0.24753 | -0.9481
-0.61 | -0.23551 | -0.912
-0.6 | -0.22531 | -0.8818
-0.59 | -0.21457 | -0.8411
-0.58 | -0.20346 | -0.8108
-0.57 | -0.19173 | -0.7724
-0.56 | -0.1817 | -0.7432
-0.55 | -0.17269 | -0.7127
-0.54 | -0.16463 | -0.6881
-0.53 | -0.15693 | -0.6596
-0.52 | -0.14821 | -0.6333
-0.51 | -0.14072 | -0.6122
-0.5 | -0.13361 | -0.5847
-0.49 | -0.12594 | -0.5619
-0.48 | -0.11821 | -0.5429
-0.47 | -0.11306 | -0.5171
-0.46 | -0.10726 | -0.49115
-0.45 | -0.10063 | -0.47361
-0.44 | -0.09516 | -0.45752
-0.43 | -0.08931 | -0.43532
-0.42 | -0.08427 | -0.41711
-0.41 | -0.07906 | -0.39899
-0.4 | -0.07425 | -0.38267
-0.39 | -0.07036 | -0.36655
-0.38 | -0.06564 | -0.34971
-0.37 | -0.06182 | -0.33429
-0.36 | -0.05818 | -0.31881
-0.35 | -0.05486 | -0.30446
-0.34 | -0.0513 | -0.29444
-0.33 | -0.048024 | -0.28188
-0.32 | -0.045024 | -0.26716
-0.31 | -0.042118 | -0.25264
-0.3 | -0.039329 | -0.24065
-0.29 | -0.036875 | -0.22778
-0.28 | -0.034297 | -0.21568
-0.27 | -0.031899 | -0.20326
-0.26 | -0.029694 | -0.19277
-0.25 | -0.027608 | -0.18233
-0.24 | -0.025522 | -0.17214
-0.23 | -0.023523 | -0.15999
-0.22 | -0.021831 | -0.15021
-0.21 | -0.020205 | -0.14102
-0.2 | -0.018583 | -0.13143
-0.19 | -0.016958 | -0.122
-0.18 | -0.015629 | -0.11377
-0.17 | -0.014437 | -0.10615
-0.16 | -0.013016 | -0.09779
-0.15 | -0.011931 | -0.09032
-0.14 | -0.01085 | -0.0843
-0.13 | -0.009833 | -0.07729
-0.12 | -0.008873 | -0.07115
-0.11 | -0.007911 | -0.06534
-0.1 | -0.007127 | -0.06038
-0.09 | -0.006304 | -0.05561
-0.08 | -0.005581 | -0.049935
-0.07 | -0.0048711 | -0.045663
-0.06 | -0.0041494 | -0.041122
-0.05 | -0.0034807 | -0.037322
-0.04 | -0.0027849 | -0.034001
-0.03 | -0.0021268 | -0.03082
-0.02 | -0.0014325 | -0.027838
-0.01 | -0.0007468 | -0.024516
0 | -1.34e-05 | -0.021811
0.01 | 0.0008051 | -0.019132
0.02 | 0.001578 | -0.016711
0.03 | 0.0025192 | -0.014289
0.04 | 0.0034698 | -0.011764
0.05 | 0.0045909 | -0.008827
0.06 | 0.005842 | -0.005839
0.07 | 0.00719 | -0.0020443
0.08 | 0.008751 | 0.0023173
0.09 | 0.010507 | 0.007809
0.1 | 0.012715 | 0.014709
0.11 | 0.014972 | 0.023447
0.12 | 0.017598 | 0.034604
0.13 | 0.02063 | 0.049095
0.14 | 0.02416 | 0.06698
0.15 | 0.028039 | 0.08995
0.16 | 0.032428 | 0.11896
0.17 | 0.037675 | 0.15523
0.18 | 0.043628 | 0.20063
0.19 | 0.05002 | 0.25771
0.2 | 0.05664 | 0.32555
0.21 | 0.06571 | 0.41199
0.22 | 0.07593 | 0.51546
0.23 | 0.08708 | 0.6365
0.24 | 0.09931 | 0.7914
0.25 | 0.11446 | 0.9801
0.26 | 0.13075 | 1.2033
0.27 | 0.14951 | 1.4753
0.28 | 0.1709 | 1.8071
0.29 | 0.19524 | 2.1944
0.3 | 0.22307 | 2.6758
0.31 | 0.25435 | 3.2487
0.32 | 0.28828 | 3.9277
0.33 | 0.32895 | 4.754
0.34 | 0.37504 | 5.716
0.35 | 0.42513 | 6.89
0.36 | 0.48182 | 8.292
0.37 | 0.54637 | 9.973
0.38 | 0.6155 | 12.006
0.39 | 0.7027 | 14.412
0.4 | 0.8033 | 17.288
0.41 | 0.9212 | 20.772
0.42 | 1.0545 | 24.973
0.43 | 1.2149 | 29.987
0.44 | 1.3983 | 35.951
0.45 | 1.623 | 43.215
0.46 | 1.8876 | 51.994
0.47 | 2.194 | 62.19
0.48 | 2.5659 | 74.64
0.49 | 3.0172 | 89.4
0.5 | 3.5526 | 107.2