## Diode Characteristic (uA-mm)
VGS (V) | VDS = 0.000 V | VDS = 0.500 V
-1.25 | -3.6494 | -10.024
-1.24 | -3.5189 | -9.725
-1.23 | -3.3993 | -9.428
-1.22 | -3.2686 | -9.124
-1.21 | -3.1607 | -8.807
-1.2 | -3.0354 | -8.54
-1.19 | -2.933 | -8.282
-1.18 | -2.8168 | -8.017
-1.17 | -2.7004 | -7.774
-1.16 | -2.6256 | -7.479
-1.15 | -2.5164 | -7.271
-1.14 | -2.4313 | -6.998
-1.13 | -2.3399 | -6.755
-1.12 | -2.2463 | -6.597
-1.11 | -2.1655 | -6.342
-1.1 | -2.0855 | -6.159
-1.09 | -2.0087 | -5.941
-1.08 | -1.9312 | -5.734
-1.07 | -1.8607 | -5.535
-1.06 | -1.7935 | -5.346
-1.05 | -1.7221 | -5.157
-1.04 | -1.6598 | -4.9874
-1.03 | -1.5952 | -4.8172
-1.02 | -1.5343 | -4.6767
-1.01 | -1.4705 | -4.5076
-1 | -1.4156 | -4.3531
-0.99 | -1.3604 | -4.2235
-0.98 | -1.3114 | -4.082
-0.97 | -1.2486 | -3.9392
-0.96 | -1.2021 | -3.8054
-0.95 | -1.1516 | -3.6654
-0.94 | -1.1066 | -3.5283
-0.93 | -1.0664 | -3.4219
-0.92 | -1.0226 | -3.3057
-0.91 | -0.983 | -3.175
-0.9 | -0.9416 | -3.0581
-0.89 | -0.9042 | -2.9518
-0.88 | -0.8598 | -2.8582
-0.87 | -0.8273 | -2.7543
-0.86 | -0.7923 | -2.6619
-0.85 | -0.7605 | -2.5752
-0.84 | -0.7296 | -2.4702
-0.83 | -0.6992 | -2.3894
-0.82 | -0.6685 | -2.3045
-0.81 | -0.6398 | -2.2172
-0.8 | -0.6153 | -2.1366
-0.79 | -0.5873 | -2.0563
-0.78 | -0.559 | -1.9815
-0.77 | -0.5394 | -1.9127
-0.76 | -0.5141 | -1.8363
-0.75 | -0.49218 | -1.7668
-0.74 | -0.46893 | -1.7003
-0.73 | -0.44892 | -1.6298
-0.72 | -0.42718 | -1.5739
-0.71 | -0.40899 | -1.5111
-0.7 | -0.39059 | -1.4559
-0.69 | -0.37479 | -1.3993
-0.68 | -0.35584 | -1.3499
-0.67 | -0.34009 | -1.2898
-0.66 | -0.32413 | -1.2438
-0.65 | -0.30783 | -1.1889
-0.64 | -0.29362 | -1.139
-0.63 | -0.27944 | -1.1022
-0.62 | -0.26547 | -1.0538
-0.61 | -0.25181 | -1.0093
-0.6 | -0.24045 | -0.975
-0.59 | -0.2269 | -0.9342
-0.58 | -0.21603 | -0.9006
-0.57 | -0.2047 | -0.8589
-0.56 | -0.19491 | -0.8232
-0.55 | -0.18572 | -0.7917
-0.54 | -0.17602 | -0.7582
-0.53 | -0.16771 | -0.7281
-0.52 | -0.15789 | -0.6979
-0.51 | -0.14932 | -0.6687
-0.5 | -0.14054 | -0.6387
-0.49 | -0.13412 | -0.6146
-0.48 | -0.12696 | -0.5914
-0.47 | -0.11983 | -0.5639
-0.46 | -0.1124 | -0.5406
-0.45 | -0.1063 | -0.5146
-0.44 | -0.09994 | -0.49643
-0.43 | -0.09421 | -0.47763
-0.42 | -0.08862 | -0.45365
-0.41 | -0.08385 | -0.43571
-0.4 | -0.07835 | -0.41562
-0.39 | -0.07413 | -0.39463
-0.38 | -0.06952 | -0.37893
-0.37 | -0.0656 | -0.36109
-0.36 | -0.06131 | -0.34593
-0.35 | -0.05731 | -0.32809
-0.34 | -0.05362 | -0.31256
-0.33 | -0.05027 | -0.29882
-0.32 | -0.047401 | -0.28521
-0.31 | -0.044331 | -0.27195
-0.3 | -0.041337 | -0.25817
-0.29 | -0.038647 | -0.24513
-0.28 | -0.035908 | -0.23154
-0.27 | -0.033641 | -0.21924
-0.26 | -0.031311 | -0.20821
-0.25 | -0.029091 | -0.19604
-0.24 | -0.026636 | -0.18528
-0.23 | -0.024919 | -0.17262
-0.22 | -0.023004 | -0.16345
-0.21 | -0.021204 | -0.15331
-0.2 | -0.019436 | -0.14395
-0.19 | -0.01793 | -0.13286
-0.18 | -0.016393 | -0.12369
-0.17 | -0.015085 | -0.11497
-0.16 | -0.01372 | -0.10729
-0.15 | -0.012568 | -0.09962
-0.14 | -0.011373 | -0.09118
-0.13 | -0.010372 | -0.08353
-0.12 | -0.009233 | -0.07706
-0.11 | -0.008365 | -0.07103
-0.1 | -0.007449 | -0.06426
-0.09 | -0.006668 | -0.05899
-0.08 | -0.005794 | -0.0542
-0.07 | -0.00509 | -0.048689
-0.06 | -0.0043387 | -0.044472
-0.05 | -0.0036613 | -0.040804
-0.04 | -0.0029171 | -0.036992
-0.03 | -0.0022441 | -0.03315
-0.02 | -0.0015052 | -0.030097
-0.01 | -0.0007898 | -0.027019
0 | -2.19e-05 | -0.024065
0.01 | 0.0008224 | -0.021209
0.02 | 0.0016437 | -0.018508
0.03 | 0.0026503 | -0.015886
0.04 | 0.0036411 | -0.013042
0.05 | 0.0048572 | -0.010111
0.06 | 0.006081 | -0.006842
0.07 | 0.007549 | -0.0028355
0.08 | 0.009192 | 0.001815
0.09 | 0.011028 | 0.007401
0.1 | 0.013276 | 0.014392
0.11 | 0.015648 | 0.023617
0.12 | 0.018379 | 0.035033
0.13 | 0.021553 | 0.049801
0.14 | 0.025147 | 0.06762
0.15 | 0.029276 | 0.09128
0.16 | 0.034017 | 0.12093
0.17 | 0.039235 | 0.15817
0.18 | 0.045321 | 0.20409
0.19 | 0.052175 | 0.26068
0.2 | 0.05914 | 0.3316
0.21 | 0.06832 | 0.41748
0.22 | 0.07822 | 0.52428
0.23 | 0.09024 | 0.6465
0.24 | 0.10401 | 0.8026
0.25 | 0.1186 | 0.9952
0.26 | 0.13569 | 1.2275
0.27 | 0.15457 | 1.5055
0.28 | 0.17625 | 1.8384
0.29 | 0.2019 | 2.2388
0.3 | 0.22927 | 2.7258
0.31 | 0.26039 | 3.3007
0.32 | 0.29463 | 3.9991
0.33 | 0.33711 | 4.8359
0.34 | 0.38301 | 5.813
0.35 | 0.43431 | 7.013
0.36 | 0.4932 | 8.449
0.37 | 0.55893 | 10.179
0.38 | 0.6286 | 12.208
0.39 | 0.7186 | 14.685
0.4 | 0.8188 | 17.622
0.41 | 0.9359 | 21.179
0.42 | 1.076 | 25.442
0.43 | 1.2408 | 30.567
0.44 | 1.4251 | 36.735
0.45 | 1.6505 | 44.124
0.46 | 1.9163 | 53.068
0.47 | 2.2286 | 63.57
0.48 | 2.6139 | 76.17
0.49 | 3.0671 | 91.49
0.5 | 3.6206 | 109.59