## Diode Characteristic (uA-mm)
VGS (V) | VDS = 0.000 V | VDS = 0.500 V
-1.25 | -3.3143 | -8.745
-1.24 | -3.1995 | -8.477
-1.23 | -3.069 | -8.218
-1.22 | -2.9622 | -7.942
-1.21 | -2.8534 | -7.759
-1.2 | -2.7639 | -7.479
-1.19 | -2.66 | -7.224
-1.18 | -2.569 | -6.98
-1.17 | -2.4651 | -6.765
-1.16 | -2.3781 | -6.602
-1.15 | -2.2981 | -6.38
-1.14 | -2.2103 | -6.149
-1.13 | -2.1276 | -5.938
-1.12 | -2.0513 | -5.763
-1.11 | -1.9735 | -5.584
-1.1 | -1.8968 | -5.409
-1.09 | -1.8384 | -5.239
-1.08 | -1.7685 | -5.025
-1.07 | -1.7103 | -4.8917
-1.06 | -1.6435 | -4.728
-1.05 | -1.592 | -4.5937
-1.04 | -1.5208 | -4.438
-1.03 | -1.4725 | -4.2855
-1.02 | -1.4106 | -4.1445
-1.01 | -1.3573 | -4.0058
-1 | -1.3079 | -3.8661
-0.99 | -1.2583 | -3.7482
-0.98 | -1.21 | -3.6218
-0.97 | -1.1611 | -3.5086
-0.96 | -1.1201 | -3.3773
-0.95 | -1.0798 | -3.2818
-0.94 | -1.0379 | -3.1812
-0.93 | -0.9932 | -3.0755
-0.92 | -0.9571 | -2.9549
-0.91 | -0.918 | -2.8574
-0.9 | -0.8852 | -2.7482
-0.89 | -0.8455 | -2.6534
-0.88 | -0.8147 | -2.5621
-0.87 | -0.7833 | -2.4804
-0.86 | -0.7515 | -2.392
-0.85 | -0.7214 | -2.3172
-0.84 | -0.6922 | -2.2266
-0.83 | -0.6607 | -2.161
-0.82 | -0.6343 | -2.0705
-0.81 | -0.6095 | -2.0055
-0.8 | -0.5863 | -1.9392
-0.79 | -0.5579 | -1.8568
-0.78 | -0.5384 | -1.786
-0.77 | -0.5114 | -1.724
-0.76 | -0.49228 | -1.6541
-0.75 | -0.46944 | -1.5992
-0.74 | -0.45106 | -1.5404
-0.73 | -0.42944 | -1.4848
-0.72 | -0.41098 | -1.4277
-0.71 | -0.39574 | -1.3761
-0.7 | -0.37583 | -1.3211
-0.69 | -0.35906 | -1.277
-0.68 | -0.34263 | -1.2262
-0.67 | -0.32468 | -1.1769
-0.66 | -0.31118 | -1.1343
-0.65 | -0.29615 | -1.0944
-0.64 | -0.28269 | -1.0529
-0.63 | -0.26815 | -1.0087
-0.62 | -0.25569 | -0.9764
-0.61 | -0.24476 | -0.9362
-0.6 | -0.23303 | -0.9013
-0.59 | -0.22067 | -0.8634
-0.58 | -0.20899 | -0.8266
-0.57 | -0.1989 | -0.802
-0.56 | -0.18914 | -0.7672
-0.55 | -0.1805 | -0.7375
-0.54 | -0.17177 | -0.7074
-0.53 | -0.16136 | -0.6853
-0.52 | -0.15325 | -0.6557
-0.51 | -0.14548 | -0.6331
-0.5 | -0.13757 | -0.6043
-0.49 | -0.13012 | -0.5794
-0.48 | -0.12279 | -0.5553
-0.47 | -0.11651 | -0.531
-0.46 | -0.10983 | -0.5115
-0.45 | -0.10309 | -0.49142
-0.44 | -0.09768 | -0.47137
-0.43 | -0.09265 | -0.45012
-0.42 | -0.08673 | -0.43037
-0.41 | -0.08205 | -0.41274
-0.4 | -0.07729 | -0.39724
-0.39 | -0.07221 | -0.37824
-0.38 | -0.06822 | -0.36072
-0.37 | -0.06405 | -0.34491
-0.36 | -0.06018 | -0.33062
-0.35 | -0.0564 | -0.31481
-0.34 | -0.05247 | -0.30038
-0.33 | -0.050081 | -0.28636
-0.32 | -0.046825 | -0.27229
-0.31 | -0.043748 | -0.25907
-0.3 | -0.040484 | -0.24684
-0.29 | -0.038084 | -0.23263
-0.28 | -0.035257 | -0.22032
-0.27 | -0.032776 | -0.20873
-0.26 | -0.030452 | -0.19751
-0.25 | -0.028414 | -0.18628
-0.24 | -0.026358 | -0.17365
-0.23 | -0.024317 | -0.16422
-0.22 | -0.022607 | -0.15433
-0.21 | -0.020778 | -0.14396
-0.2 | -0.019237 | -0.13281
-0.19 | -0.017555 | -0.12527
-0.18 | -0.016177 | -0.11527
-0.17 | -0.014945 | -0.10761
-0.16 | -0.013716 | -0.09992
-0.15 | -0.012378 | -0.09214
-0.14 | -0.011204 | -0.08569
-0.13 | -0.010223 | -0.07892
-0.12 | -0.009236 | -0.07168
-0.11 | -0.008246 | -0.06623
-0.1 | -0.00737 | -0.06062
-0.09 | -0.006543 | -0.05542
-0.08 | -0.005829 | -0.05043
-0.07 | -0.0049954 | -0.046149
-0.06 | -0.0042758 | -0.041844
-0.05 | -0.0035809 | -0.038176
-0.04 | -0.0028791 | -0.034948
-0.03 | -0.0022107 | -0.031402
-0.02 | -0.0014793 | -0.028152
-0.01 | -0.0007974 | -0.02511
0 | -1.8e-05 | -0.022242
0.01 | 0.0007995 | -0.019565
0.02 | 0.0016123 | -0.016979
0.03 | 0.0025958 | -0.014326
0.04 | 0.0035745 | -0.011808
0.05 | 0.0047479 | -0.009044
0.06 | 0.005948 | -0.005998
0.07 | 0.007373 | -0.0022986
0.08 | 0.009004 | 0.0022478
0.09 | 0.010904 | 0.007718
0.1 | 0.012959 | 0.014574
0.11 | 0.015183 | 0.02357
0.12 | 0.017863 | 0.034857
0.13 | 0.02099 | 0.049212
0.14 | 0.024374 | 0.06711
0.15 | 0.028209 | 0.09018
0.16 | 0.032741 | 0.11904
0.17 | 0.037925 | 0.15636
0.18 | 0.043609 | 0.20213
0.19 | 0.049944 | 0.25753
0.2 | 0.05645 | 0.32569
0.21 | 0.06556 | 0.40949
0.22 | 0.07522 | 0.51451
0.23 | 0.08637 | 0.6342
0.24 | 0.09878 | 0.7857
0.25 | 0.11265 | 0.9761
0.26 | 0.12932 | 1.1982
0.27 | 0.14767 | 1.4733
0.28 | 0.16837 | 1.7966
0.29 | 0.19179 | 2.187
0.3 | 0.21805 | 2.6634
0.31 | 0.24914 | 3.2216
0.32 | 0.28276 | 3.9061
0.33 | 0.3208 | 4.7259
0.34 | 0.36485 | 5.6924
0.35 | 0.41543 | 6.827
0.36 | 0.47202 | 8.223
0.37 | 0.53866 | 9.918
0.38 | 0.5993 | 11.917
0.39 | 0.6853 | 14.339
0.4 | 0.7861 | 17.231
0.41 | 0.8958 | 20.68
0.42 | 1.0343 | 24.897
0.43 | 1.1896 | 29.907
0.44 | 1.3708 | 35.964
0.45 | 1.5838 | 43.139
0.46 | 1.8445 | 51.985
0.47 | 2.1531 | 62.26
0.48 | 2.5155 | 74.72
0.49 | 2.9576 | 89.65
0.5 | 3.5006 | 107.58