## Diode Characteristic (uA-mm)
VGS (V) | VDS = 0.000 V | VDS = 0.500 V
-1.25 | -3.7648 | -10.24
-1.24 | -3.6257 | -9.934
-1.23 | -3.499 | -9.605
-1.22 | -3.3702 | -9.287
-1.21 | -3.2475 | -9.017
-1.2 | -3.125 | -8.743
-1.19 | -3.0362 | -8.462
-1.18 | -2.9225 | -8.176
-1.17 | -2.8188 | -7.923
-1.16 | -2.7176 | -7.673
-1.15 | -2.6083 | -7.404
-1.14 | -2.5139 | -7.18
-1.13 | -2.4202 | -6.94
-1.12 | -2.338 | -6.72
-1.11 | -2.2531 | -6.486
-1.1 | -2.1685 | -6.255
-1.09 | -2.0758 | -6.078
-1.08 | -2.0126 | -5.889
-1.07 | -1.9303 | -5.664
-1.06 | -1.854 | -5.493
-1.05 | -1.7807 | -5.289
-1.04 | -1.7262 | -5.142
-1.03 | -1.6539 | -4.9927
-1.02 | -1.5989 | -4.8307
-1.01 | -1.5401 | -4.6415
-1 | -1.4765 | -4.4965
-0.99 | -1.4162 | -4.3416
-0.98 | -1.3716 | -4.2026
-0.97 | -1.3235 | -4.0526
-0.96 | -1.2611 | -3.9044
-0.95 | -1.2147 | -3.7838
-0.94 | -1.166 | -3.6481
-0.93 | -1.1158 | -3.5108
-0.92 | -1.072 | -3.3852
-0.91 | -1.0307 | -3.2847
-0.9 | -0.9857 | -3.1571
-0.89 | -0.9481 | -3.0556
-0.88 | -0.9093 | -2.9593
-0.87 | -0.8697 | -2.8529
-0.86 | -0.8337 | -2.7712
-0.85 | -0.7986 | -2.6404
-0.84 | -0.7727 | -2.5533
-0.83 | -0.7354 | -2.4707
-0.82 | -0.7058 | -2.3864
-0.81 | -0.679 | -2.2763
-0.8 | -0.6504 | -2.1975
-0.79 | -0.624 | -2.1193
-0.78 | -0.5933 | -2.0459
-0.77 | -0.5682 | -1.9745
-0.76 | -0.5461 | -1.9026
-0.75 | -0.5222 | -1.8352
-0.74 | -0.49745 | -1.7636
-0.73 | -0.47769 | -1.7057
-0.72 | -0.45603 | -1.6419
-0.71 | -0.43524 | -1.5873
-0.7 | -0.41236 | -1.5196
-0.69 | -0.39626 | -1.465
-0.68 | -0.38126 | -1.4131
-0.67 | -0.36032 | -1.358
-0.66 | -0.34406 | -1.3054
-0.65 | -0.32691 | -1.2466
-0.64 | -0.31255 | -1.2069
-0.63 | -0.29859 | -1.1594
-0.62 | -0.28373 | -1.1108
-0.61 | -0.27016 | -1.0686
-0.6 | -0.25626 | -1.0219
-0.59 | -0.24493 | -0.989
-0.58 | -0.2329 | -0.9479
-0.57 | -0.22019 | -0.9067
-0.56 | -0.20904 | -0.8682
-0.55 | -0.19937 | -0.8347
-0.54 | -0.18825 | -0.7945
-0.53 | -0.1786 | -0.7624
-0.52 | -0.16924 | -0.7338
-0.51 | -0.16095 | -0.7037
-0.5 | -0.15209 | -0.6771
-0.49 | -0.14426 | -0.6491
-0.48 | -0.13636 | -0.624
-0.47 | -0.12795 | -0.597
-0.46 | -0.12068 | -0.5754
-0.45 | -0.11436 | -0.5443
-0.44 | -0.10808 | -0.5221
-0.43 | -0.10181 | -0.502
-0.42 | -0.09611 | -0.48381
-0.41 | -0.09028 | -0.462
-0.4 | -0.08498 | -0.44043
-0.39 | -0.07981 | -0.42256
-0.38 | -0.07517 | -0.4052
-0.37 | -0.07066 | -0.38682
-0.36 | -0.06596 | -0.36771
-0.35 | -0.0618 | -0.35131
-0.34 | -0.05758 | -0.33319
-0.33 | -0.05445 | -0.31585
-0.32 | -0.0507 | -0.30048
-0.31 | -0.047634 | -0.28869
-0.3 | -0.044632 | -0.27389
-0.29 | -0.041653 | -0.25774
-0.28 | -0.038995 | -0.24416
-0.27 | -0.03601 | -0.23313
-0.26 | -0.033531 | -0.22251
-0.25 | -0.031063 | -0.20988
-0.24 | -0.028876 | -0.19619
-0.23 | -0.026529 | -0.18437
-0.22 | -0.024561 | -0.17216
-0.21 | -0.022738 | -0.16195
-0.2 | -0.021007 | -0.15176
-0.19 | -0.019131 | -0.1416
-0.18 | -0.017539 | -0.132
-0.17 | -0.016078 | -0.12279
-0.16 | -0.014808 | -0.11458
-0.15 | -0.013361 | -0.1068
-0.14 | -0.012169 | -0.09783
-0.13 | -0.011035 | -0.08924
-0.12 | -0.010015 | -0.0829
-0.11 | -0.008871 | -0.0758
-0.1 | -0.00795 | -0.07016
-0.09 | -0.007078 | -0.06402
-0.08 | -0.006234 | -0.05817
-0.07 | -0.005399 | -0.0536
-0.06 | -0.0046165 | -0.048914
-0.05 | -0.0038926 | -0.043958
-0.04 | -0.0031225 | -0.040224
-0.03 | -0.0023981 | -0.036624
-0.02 | -0.0016085 | -0.033058
-0.01 | -0.0008457 | -0.02956
0 | -2.28e-05 | -0.025882
0.01 | 0.0008618 | -0.02287
0.02 | 0.0017786 | -0.019859
0.03 | 0.0028028 | -0.016918
0.04 | 0.0039475 | -0.013841
0.05 | 0.0051778 | -0.01074
0.06 | 0.006607 | -0.007049
0.07 | 0.008166 | -0.0028058
0.08 | 0.009965 | 0.0021969
0.09 | 0.011957 | 0.0083
0.1 | 0.014326 | 0.01594
0.11 | 0.016929 | 0.025406
0.12 | 0.019795 | 0.037804
0.13 | 0.023088 | 0.053305
0.14 | 0.027064 | 0.07222
0.15 | 0.031294 | 0.0971
0.16 | 0.03635 | 0.12822
0.17 | 0.042031 | 0.16747
0.18 | 0.048894 | 0.21543
0.19 | 0.056215 | 0.27521
0.2 | 0.06327 | 0.3477
0.21 | 0.07313 | 0.43877
0.22 | 0.08381 | 0.54924
0.23 | 0.09627 | 0.6765
0.24 | 0.10973 | 0.8381
0.25 | 0.12591 | 1.0357
0.26 | 0.14384 | 1.2713
0.27 | 0.16371 | 1.5565
0.28 | 0.18658 | 1.8972
0.29 | 0.21227 | 2.3066
0.3 | 0.24095 | 2.7972
0.31 | 0.27411 | 3.3937
0.32 | 0.31124 | 4.1042
0.33 | 0.35505 | 4.9435
0.34 | 0.40052 | 5.923
0.35 | 0.4543 | 7.132
0.36 | 0.51506 | 8.567
0.37 | 0.5735 | 10.322
0.38 | 0.6526 | 12.399
0.39 | 0.7436 | 14.897
0.4 | 0.8443 | 17.825
0.41 | 0.966 | 21.431
0.42 | 1.1059 | 25.769
0.43 | 1.2712 | 30.937
0.44 | 1.457 | 37.088
0.45 | 1.6838 | 44.537
0.46 | 1.9513 | 53.552
0.47 | 2.262 | 64.11
0.48 | 2.6519 | 76.92
0.49 | 3.1022 | 92.35
0.5 | 3.6492 | 110.83