## Diode Characteristic (uA-mm)
VGS (V) | VDS = 0.000 V | VDS = 0.500 V
-1.25 | -3.4677 | -9.244
-1.24 | -3.3522 | -8.949
-1.23 | -3.2456 | -8.614
-1.22 | -3.1157 | -8.393
-1.21 | -2.9999 | -8.076
-1.2 | -2.8933 | -7.82
-1.19 | -2.7877 | -7.593
-1.18 | -2.6982 | -7.332
-1.17 | -2.6002 | -7.109
-1.16 | -2.505 | -6.901
-1.15 | -2.423 | -6.678
-1.14 | -2.3341 | -6.502
-1.13 | -2.2409 | -6.258
-1.12 | -2.1736 | -6.038
-1.11 | -2.0923 | -5.861
-1.1 | -2.0084 | -5.67
-1.09 | -1.9344 | -5.496
-1.08 | -1.867 | -5.336
-1.07 | -1.8077 | -5.13
-1.06 | -1.7416 | -4.9964
-1.05 | -1.672 | -4.8207
-1.04 | -1.6102 | -4.6783
-1.03 | -1.5552 | -4.4919
-1.02 | -1.4941 | -4.3722
-1.01 | -1.4407 | -4.2198
-1 | -1.3779 | -4.0648
-0.99 | -1.3298 | -3.9243
-0.98 | -1.2771 | -3.7941
-0.97 | -1.2303 | -3.6653
-0.96 | -1.1889 | -3.5481
-0.95 | -1.1348 | -3.4155
-0.94 | -1.0963 | -3.3154
-0.93 | -1.0528 | -3.1971
-0.92 | -1.0132 | -3.0877
-0.91 | -0.9705 | -2.9963
-0.9 | -0.9322 | -2.8899
-0.89 | -0.8896 | -2.7944
-0.88 | -0.8597 | -2.684
-0.87 | -0.8262 | -2.5927
-0.86 | -0.7879 | -2.5015
-0.85 | -0.7546 | -2.4179
-0.84 | -0.7211 | -2.3371
-0.83 | -0.6954 | -2.253
-0.82 | -0.6659 | -2.1678
-0.81 | -0.6365 | -2.1022
-0.8 | -0.6125 | -2.0356
-0.79 | -0.583 | -1.9477
-0.78 | -0.5591 | -1.8679
-0.77 | -0.5341 | -1.7943
-0.76 | -0.5142 | -1.743
-0.75 | -0.49364 | -1.6845
-0.74 | -0.47355 | -1.6222
-0.73 | -0.45196 | -1.5468
-0.72 | -0.43011 | -1.4922
-0.71 | -0.41065 | -1.4284
-0.7 | -0.39138 | -1.3799
-0.69 | -0.37564 | -1.3346
-0.68 | -0.35751 | -1.2846
-0.67 | -0.34177 | -1.2377
-0.66 | -0.3257 | -1.1903
-0.65 | -0.30984 | -1.1527
-0.64 | -0.29712 | -1.1107
-0.63 | -0.28363 | -1.0679
-0.62 | -0.26996 | -1.0239
-0.61 | -0.25698 | -0.9839
-0.6 | -0.24484 | -0.9463
-0.59 | -0.23118 | -0.9074
-0.58 | -0.21968 | -0.8704
-0.57 | -0.20981 | -0.8365
-0.56 | -0.19936 | -0.8037
-0.55 | -0.19027 | -0.7708
-0.54 | -0.17826 | -0.739
-0.53 | -0.17025 | -0.7151
-0.52 | -0.16097 | -0.6887
-0.51 | -0.15324 | -0.6562
-0.5 | -0.14488 | -0.6308
-0.49 | -0.1371 | -0.6051
-0.48 | -0.12888 | -0.5761
-0.47 | -0.12237 | -0.5521
-0.46 | -0.11606 | -0.5283
-0.45 | -0.10946 | -0.5067
-0.44 | -0.10346 | -0.49076
-0.43 | -0.09726 | -0.46939
-0.42 | -0.09166 | -0.44783
-0.41 | -0.08615 | -0.43177
-0.4 | -0.08149 | -0.41404
-0.39 | -0.07577 | -0.39566
-0.38 | -0.07163 | -0.37854
-0.37 | -0.06723 | -0.36361
-0.36 | -0.06321 | -0.34633
-0.35 | -0.05952 | -0.33225
-0.34 | -0.05564 | -0.31633
-0.33 | -0.0521 | -0.2967
-0.32 | -0.048794 | -0.28404
-0.31 | -0.045744 | -0.27232
-0.3 | -0.04272 | -0.25882
-0.29 | -0.039996 | -0.24509
-0.28 | -0.037339 | -0.23236
-0.27 | -0.034648 | -0.21985
-0.26 | -0.032145 | -0.20725
-0.25 | -0.030024 | -0.19681
-0.24 | -0.027813 | -0.18522
-0.23 | -0.02555 | -0.17499
-0.22 | -0.023877 | -0.1636
-0.21 | -0.022048 | -0.15273
-0.2 | -0.020132 | -0.14176
-0.19 | -0.018605 | -0.13249
-0.18 | -0.01692 | -0.12371
-0.17 | -0.015629 | -0.11412
-0.16 | -0.014265 | -0.10665
-0.15 | -0.012923 | -0.09841
-0.14 | -0.011814 | -0.09004
-0.13 | -0.010693 | -0.08287
-0.12 | -0.009653 | -0.07649
-0.11 | -0.008596 | -0.07013
-0.1 | -0.007707 | -0.06429
-0.09 | -0.006831 | -0.05885
-0.08 | -0.006043 | -0.05372
-0.07 | -0.005184 | -0.049027
-0.06 | -0.004443 | -0.044527
-0.05 | -0.0037447 | -0.040656
-0.04 | -0.0029864 | -0.036467
-0.03 | -0.0022878 | -0.032877
-0.02 | -0.0015384 | -0.030087
-0.01 | -0.0008121 | -0.026847
0 | -9.5e-06 | -0.023723
0.01 | 0.0007963 | -0.020857
0.02 | 0.0017311 | -0.018246
0.03 | 0.0026876 | -0.015561
0.04 | 0.0038051 | -0.012626
0.05 | 0.0049632 | -0.00959
0.06 | 0.006222 | -0.006401
0.07 | 0.007888 | -0.0024921
0.08 | 0.009534 | 0.0023016
0.09 | 0.011453 | 0.00816
0.1 | 0.013648 | 0.015472
0.11 | 0.016162 | 0.024606
0.12 | 0.018965 | 0.036735
0.13 | 0.022194 | 0.051769
0.14 | 0.025754 | 0.07003
0.15 | 0.029855 | 0.09428
0.16 | 0.034569 | 0.12454
0.17 | 0.039715 | 0.16236
0.18 | 0.045968 | 0.20841
0.19 | 0.052845 | 0.2673
0.2 | 0.05983 | 0.33869
0.21 | 0.06866 | 0.42503
0.22 | 0.07927 | 0.53273
0.23 | 0.09091 | 0.6568
0.24 | 0.10365 | 0.8138
0.25 | 0.11886 | 1.0053
0.26 | 0.13581 | 1.2338
0.27 | 0.15515 | 1.5107
0.28 | 0.17651 | 1.8448
0.29 | 0.1999 | 2.2459
0.3 | 0.22789 | 2.7273
0.31 | 0.25937 | 3.3035
0.32 | 0.29349 | 3.9944
0.33 | 0.33348 | 4.8291
0.34 | 0.37855 | 5.784
0.35 | 0.43073 | 6.978
0.36 | 0.48736 | 8.39
0.37 | 0.5542 | 10.12
0.38 | 0.6242 | 12.155
0.39 | 0.7118 | 14.606
0.4 | 0.8096 | 17.54
0.41 | 0.9282 | 21.027
0.42 | 1.0665 | 25.327
0.43 | 1.2235 | 30.426
0.44 | 1.4092 | 36.564
0.45 | 1.6309 | 43.864
0.46 | 1.894 | 52.827
0.47 | 2.2074 | 63.32
0.48 | 2.5847 | 75.96
0.49 | 3.0402 | 91.21
0.5 | 3.5758 | 109.43