## Diode Characteristic (uA-mm)
VGS (V) | VDS = 0.000 V | VDS = 0.500 V
-1.25 | -3.7305 | -10.049
-1.24 | -3.5976 | -9.705
-1.23 | -3.4706 | -9.44
-1.22 | -3.3449 | -9.144
-1.21 | -3.2201 | -8.827
-1.2 | -3.1102 | -8.572
-1.19 | -3.0108 | -8.294
-1.18 | -2.9044 | -7.988
-1.17 | -2.7975 | -7.762
-1.16 | -2.6962 | -7.526
-1.15 | -2.5959 | -7.285
-1.14 | -2.4979 | -7.015
-1.13 | -2.4055 | -6.819
-1.12 | -2.3139 | -6.601
-1.11 | -2.2397 | -6.404
-1.1 | -2.1539 | -6.173
-1.09 | -2.0673 | -5.951
-1.08 | -1.9889 | -5.805
-1.07 | -1.913 | -5.572
-1.06 | -1.8474 | -5.424
-1.05 | -1.7751 | -5.253
-1.04 | -1.7093 | -5.049
-1.03 | -1.6515 | -4.9041
-1.02 | -1.5823 | -4.7409
-1.01 | -1.525 | -4.5785
-1 | -1.4674 | -4.4365
-0.99 | -1.4073 | -4.2407
-0.98 | -1.3508 | -4.1336
-0.97 | -1.2945 | -3.9916
-0.96 | -1.2482 | -3.8342
-0.95 | -1.1951 | -3.7302
-0.94 | -1.1526 | -3.5919
-0.93 | -1.1055 | -3.4659
-0.92 | -1.0581 | -3.3533
-0.91 | -1.025 | -3.2402
-0.9 | -0.983 | -3.1251
-0.89 | -0.9363 | -3.026
-0.88 | -0.902 | -2.9151
-0.87 | -0.8657 | -2.8122
-0.86 | -0.8285 | -2.6931
-0.85 | -0.7932 | -2.6111
-0.84 | -0.7621 | -2.5204
-0.83 | -0.7317 | -2.4365
-0.82 | -0.698 | -2.3378
-0.81 | -0.67 | -2.2489
-0.8 | -0.6428 | -2.1769
-0.79 | -0.6146 | -2.0865
-0.78 | -0.59 | -2.0235
-0.77 | -0.563 | -1.9433
-0.76 | -0.5404 | -1.8729
-0.75 | -0.5164 | -1.7984
-0.74 | -0.49606 | -1.7375
-0.73 | -0.47575 | -1.6749
-0.72 | -0.4524 | -1.602
-0.71 | -0.4308 | -1.5452
-0.7 | -0.41221 | -1.4912
-0.69 | -0.39317 | -1.4356
-0.68 | -0.37707 | -1.3645
-0.67 | -0.36076 | -1.3227
-0.66 | -0.3425 | -1.2727
-0.65 | -0.327 | -1.2179
-0.64 | -0.31085 | -1.1791
-0.63 | -0.29446 | -1.1299
-0.62 | -0.28163 | -1.0865
-0.61 | -0.26743 | -1.0437
-0.6 | -0.25444 | -1.0029
-0.59 | -0.24238 | -0.9633
-0.58 | -0.2312 | -0.9224
-0.57 | -0.21754 | -0.8898
-0.56 | -0.20652 | -0.8564
-0.55 | -0.1966 | -0.8227
-0.54 | -0.18612 | -0.7882
-0.53 | -0.17662 | -0.755
-0.52 | -0.1676 | -0.7257
-0.51 | -0.15836 | -0.7003
-0.5 | -0.15088 | -0.6649
-0.49 | -0.14235 | -0.6416
-0.48 | -0.13481 | -0.621
-0.47 | -0.12702 | -0.5914
-0.46 | -0.11983 | -0.568
-0.45 | -0.11387 | -0.5444
-0.44 | -0.10728 | -0.5185
-0.43 | -0.10078 | -0.50029
-0.42 | -0.09543 | -0.47735
-0.41 | -0.08969 | -0.45697
-0.4 | -0.084 | -0.4337
-0.39 | -0.0791 | -0.41547
-0.38 | -0.07439 | -0.39951
-0.37 | -0.06974 | -0.38347
-0.36 | -0.06566 | -0.36585
-0.35 | -0.06158 | -0.35
-0.34 | -0.05717 | -0.33474
-0.33 | -0.05375 | -0.31797
-0.32 | -0.05015 | -0.30562
-0.31 | -0.047334 | -0.28948
-0.3 | -0.044246 | -0.27556
-0.29 | -0.041059 | -0.26278
-0.28 | -0.038295 | -0.24822
-0.27 | -0.035614 | -0.23525
-0.26 | -0.033198 | -0.22294
-0.25 | -0.030723 | -0.20871
-0.24 | -0.028608 | -0.1968
-0.23 | -0.026496 | -0.1852
-0.22 | -0.024522 | -0.17342
-0.21 | -0.022515 | -0.16285
-0.2 | -0.020848 | -0.15226
-0.19 | -0.019097 | -0.14193
-0.18 | -0.017517 | -0.13243
-0.17 | -0.016021 | -0.1229
-0.16 | -0.014691 | -0.1142
-0.15 | -0.01344 | -0.106
-0.14 | -0.012447 | -0.09765
-0.13 | -0.011157 | -0.08949
-0.12 | -0.00995 | -0.08249
-0.11 | -0.008994 | -0.07603
-0.1 | -0.008061 | -0.06997
-0.09 | -0.007034 | -0.06459
-0.08 | -0.006262 | -0.05869
-0.07 | -0.005463 | -0.0526
-0.06 | -0.0046727 | -0.048221
-0.05 | -0.00389 | -0.043779
-0.04 | -0.0031626 | -0.039473
-0.03 | -0.0023639 | -0.035672
-0.02 | -0.0016304 | -0.03236
-0.01 | -0.0008061 | -0.029061
0 | -2.22e-05 | -0.025465
0.01 | 0.0008535 | -0.022517
0.02 | 0.0017608 | -0.019857
0.03 | 0.0028243 | -0.01687
0.04 | 0.0039284 | -0.01378
0.05 | 0.0051775 | -0.010508
0.06 | 0.00648 | -0.007136
0.07 | 0.00813 | -0.0029503
0.08 | 0.009948 | 0.0020524
0.09 | 0.011933 | 0.008154
0.1 | 0.014156 | 0.015671
0.11 | 0.016742 | 0.025437
0.12 | 0.019854 | 0.037824
0.13 | 0.023148 | 0.053275
0.14 | 0.026926 | 0.07225
0.15 | 0.031128 | 0.09748
0.16 | 0.036261 | 0.12841
0.17 | 0.042077 | 0.16759
0.18 | 0.04833 | 0.21597
0.19 | 0.05539 | 0.27528
0.2 | 0.06262 | 0.34834
0.21 | 0.07222 | 0.43915
0.22 | 0.08328 | 0.54927
0.23 | 0.09556 | 0.6758
0.24 | 0.10929 | 0.8378
0.25 | 0.12491 | 1.0353
0.26 | 0.14212 | 1.2705
0.27 | 0.16265 | 1.5592
0.28 | 0.18481 | 1.8994
0.29 | 0.21009 | 2.3096
0.3 | 0.2398 | 2.8151
0.31 | 0.27238 | 3.4022
0.32 | 0.3088 | 4.1131
0.33 | 0.34939 | 4.9598
0.34 | 0.39653 | 5.93
0.35 | 0.45058 | 7.172
0.36 | 0.51036 | 8.622
0.37 | 0.5696 | 10.376
0.38 | 0.65 | 12.455
0.39 | 0.7396 | 14.981
0.4 | 0.8466 | 17.989
0.41 | 0.9665 | 21.591
0.42 | 1.1065 | 25.988
0.43 | 1.2718 | 31.204
0.44 | 1.4637 | 37.516
0.45 | 1.6827 | 44.943
0.46 | 1.9637 | 54.165
0.47 | 2.2767 | 65.02
0.48 | 2.6595 | 77.68
0.49 | 3.1172 | 93.39
0.5 | 3.6778 | 111.92