## Diode Characteristic (uA-mm)
VGS (V) | VDS = 0.000 V | VDS = 0.500 V
-1.25 | -3.4428 | -9.32
-1.24 | -3.3214 | -9.037
-1.23 | -3.2107 | -8.762
-1.22 | -3.09 | -8.474
-1.21 | -2.9934 | -8.21
-1.2 | -2.8748 | -7.935
-1.19 | -2.7704 | -7.72
-1.18 | -2.6801 | -7.429
-1.17 | -2.5824 | -7.199
-1.16 | -2.4812 | -6.978
-1.15 | -2.3984 | -6.746
-1.14 | -2.2969 | -6.553
-1.13 | -2.215 | -6.35
-1.12 | -2.1381 | -6.126
-1.11 | -2.0613 | -5.924
-1.1 | -1.9799 | -5.733
-1.09 | -1.9077 | -5.524
-1.08 | -1.8412 | -5.368
-1.07 | -1.7728 | -5.186
-1.06 | -1.7141 | -5.012
-1.05 | -1.6463 | -4.8407
-1.04 | -1.5793 | -4.7056
-1.03 | -1.5208 | -4.5122
-1.02 | -1.4632 | -4.3809
-1.01 | -1.4152 | -4.2322
-1 | -1.3527 | -4.1158
-0.99 | -1.2997 | -3.9584
-0.98 | -1.2479 | -3.8307
-0.97 | -1.2039 | -3.701
-0.96 | -1.1608 | -3.5645
-0.95 | -1.1162 | -3.4653
-0.94 | -1.0732 | -3.3381
-0.93 | -1.0341 | -3.203
-0.92 | -0.9916 | -3.0982
-0.91 | -0.9512 | -2.9938
-0.9 | -0.9102 | -2.8848
-0.89 | -0.8763 | -2.7854
-0.88 | -0.837 | -2.6971
-0.87 | -0.805 | -2.5917
-0.86 | -0.7707 | -2.4981
-0.85 | -0.7367 | -2.416
-0.84 | -0.7061 | -2.3345
-0.83 | -0.6752 | -2.2422
-0.82 | -0.6534 | -2.1657
-0.81 | -0.6215 | -2.0828
-0.8 | -0.5952 | -2.0097
-0.79 | -0.5716 | -1.9351
-0.78 | -0.5506 | -1.8667
-0.77 | -0.5232 | -1.7983
-0.76 | -0.5024 | -1.7317
-0.75 | -0.48141 | -1.6713
-0.74 | -0.45938 | -1.6106
-0.73 | -0.43487 | -1.5471
-0.72 | -0.4212 | -1.4903
-0.71 | -0.39866 | -1.4336
-0.7 | -0.38409 | -1.3834
-0.69 | -0.36411 | -1.3189
-0.68 | -0.34931 | -1.2701
-0.67 | -0.33319 | -1.2263
-0.66 | -0.31572 | -1.1862
-0.65 | -0.30183 | -1.1381
-0.64 | -0.28855 | -1.09
-0.63 | -0.27354 | -1.0452
-0.62 | -0.26076 | -1.0103
-0.61 | -0.24871 | -0.9711
-0.6 | -0.23609 | -0.9302
-0.59 | -0.22541 | -0.8957
-0.58 | -0.21434 | -0.8633
-0.57 | -0.20281 | -0.8336
-0.56 | -0.19272 | -0.7961
-0.55 | -0.18361 | -0.764
-0.54 | -0.17412 | -0.7345
-0.53 | -0.16388 | -0.6991
-0.52 | -0.15569 | -0.6682
-0.51 | -0.14699 | -0.6452
-0.5 | -0.1398 | -0.6221
-0.49 | -0.13191 | -0.5935
-0.48 | -0.12452 | -0.5716
-0.47 | -0.11808 | -0.5445
-0.46 | -0.11185 | -0.5209
-0.45 | -0.10537 | -0.50387
-0.44 | -0.09927 | -0.47831
-0.43 | -0.0937 | -0.46115
-0.42 | -0.08869 | -0.43892
-0.41 | -0.08341 | -0.42021
-0.4 | -0.07779 | -0.40117
-0.39 | -0.07377 | -0.38535
-0.38 | -0.06908 | -0.3683
-0.37 | -0.06522 | -0.35019
-0.36 | -0.06136 | -0.33692
-0.35 | -0.0576 | -0.32126
-0.34 | -0.0538 | -0.30458
-0.33 | -0.05031 | -0.28975
-0.32 | -0.04745 | -0.27612
-0.31 | -0.044339 | -0.2622
-0.3 | -0.041424 | -0.24863
-0.29 | -0.038686 | -0.23611
-0.28 | -0.035947 | -0.2219
-0.27 | -0.03351 | -0.21028
-0.26 | -0.031259 | -0.19893
-0.25 | -0.02904 | -0.18786
-0.24 | -0.026976 | -0.1778
-0.23 | -0.024971 | -0.16681
-0.22 | -0.023102 | -0.15523
-0.21 | -0.02132 | -0.14622
-0.2 | -0.019809 | -0.13527
-0.19 | -0.018033 | -0.127
-0.18 | -0.016549 | -0.11778
-0.17 | -0.015161 | -0.10804
-0.16 | -0.013952 | -0.10068
-0.15 | -0.012653 | -0.09283
-0.14 | -0.01152 | -0.08603
-0.13 | -0.010447 | -0.07879
-0.12 | -0.009388 | -0.07253
-0.11 | -0.008416 | -0.0669
-0.1 | -0.007545 | -0.06082
-0.09 | -0.006686 | -0.05553
-0.08 | -0.005902 | -0.05074
-0.07 | -0.005105 | -0.046007
-0.06 | -0.0043479 | -0.042102
-0.05 | -0.003639 | -0.038041
-0.04 | -0.002924 | -0.034412
-0.03 | -0.0022586 | -0.031265
-0.02 | -0.0015177 | -0.028154
-0.01 | -0.0008018 | -0.025344
0 | -2.53e-05 | -0.022271
0.01 | 0.0008376 | -0.019807
0.02 | 0.0016716 | -0.017136
0.03 | 0.0026608 | -0.014862
0.04 | 0.0037144 | -0.012032
0.05 | 0.004886 | -0.00936
0.06 | 0.006235 | -0.00613
0.07 | 0.007709 | -0.0023112
0.08 | 0.00935 | 0.0022777
0.09 | 0.011175 | 0.007791
0.1 | 0.013432 | 0.014776
0.11 | 0.015947 | 0.023757
0.12 | 0.018712 | 0.035361
0.13 | 0.021704 | 0.050131
0.14 | 0.025572 | 0.06829
0.15 | 0.029613 | 0.09217
0.16 | 0.034243 | 0.12167
0.17 | 0.039373 | 0.15943
0.18 | 0.045671 | 0.20539
0.19 | 0.052497 | 0.26215
0.2 | 0.05893 | 0.33301
0.21 | 0.06805 | 0.4191
0.22 | 0.07803 | 0.52705
0.23 | 0.08975 | 0.6503
0.24 | 0.10189 | 0.8042
0.25 | 0.11651 | 0.9981
0.26 | 0.1337 | 1.2256
0.27 | 0.15204 | 1.4997
0.28 | 0.17239 | 1.8305
0.29 | 0.19703 | 2.229
0.3 | 0.22461 | 2.7156
0.31 | 0.25609 | 3.2837
0.32 | 0.29035 | 3.9733
0.33 | 0.33065 | 4.7995
0.34 | 0.37499 | 5.758
0.35 | 0.42612 | 6.948
0.36 | 0.48302 | 8.348
0.37 | 0.55043 | 10.064
0.38 | 0.6157 | 12.089
0.39 | 0.7036 | 14.527
0.4 | 0.8023 | 17.451
0.41 | 0.9182 | 20.932
0.42 | 1.0544 | 25.207
0.43 | 1.2084 | 30.277
0.44 | 1.3968 | 36.435
0.45 | 1.6196 | 43.708
0.46 | 1.8831 | 52.626
0.47 | 2.1849 | 62.97
0.48 | 2.5552 | 75.66
0.49 | 3.0055 | 90.84
0.5 | 3.5343 | 109.01