## Diode Characteristic (uA-mm)
VGS (V) | VDS = 0.000 V | VDS = 0.500 V
-1.25 | -3.2185 | -8.588
-1.24 | -3.1073 | -8.322
-1.23 | -3.0123 | -8.089
-1.22 | -2.9006 | -7.855
-1.21 | -2.8034 | -7.599
-1.2 | -2.69 | -7.386
-1.19 | -2.6027 | -7.161
-1.18 | -2.5147 | -6.941
-1.17 | -2.4262 | -6.723
-1.16 | -2.3312 | -6.516
-1.15 | -2.2496 | -6.312
-1.14 | -2.1693 | -6.126
-1.13 | -2.09 | -5.899
-1.12 | -2.0157 | -5.73
-1.11 | -1.9315 | -5.536
-1.1 | -1.8695 | -5.35
-1.09 | -1.8057 | -5.174
-1.08 | -1.7315 | -5.007
-1.07 | -1.6708 | -4.8374
-1.06 | -1.6154 | -4.682
-1.05 | -1.557 | -4.5351
-1.04 | -1.4909 | -4.3938
-1.03 | -1.4392 | -4.2497
-1.02 | -1.3908 | -4.1096
-1.01 | -1.3269 | -3.9795
-1 | -1.2838 | -3.8569
-0.99 | -1.2367 | -3.7168
-0.98 | -1.1865 | -3.5938
-0.97 | -1.1403 | -3.4781
-0.96 | -1.0961 | -3.3647
-0.95 | -1.0607 | -3.2384
-0.94 | -1.0191 | -3.1508
-0.93 | -0.9783 | -3.0541
-0.92 | -0.9329 | -2.9341
-0.91 | -0.8971 | -2.8415
-0.9 | -0.8631 | -2.7407
-0.89 | -0.8306 | -2.6274
-0.88 | -0.7975 | -2.5367
-0.87 | -0.7654 | -2.4644
-0.86 | -0.7296 | -2.3816
-0.85 | -0.705 | -2.2882
-0.84 | -0.6736 | -2.2137
-0.83 | -0.6487 | -2.1251
-0.82 | -0.6227 | -2.0414
-0.81 | -0.5954 | -1.9724
-0.8 | -0.5704 | -1.8957
-0.79 | -0.5456 | -1.8346
-0.78 | -0.522 | -1.7648
-0.77 | -0.5022 | -1.711
-0.76 | -0.48087 | -1.6446
-0.75 | -0.45999 | -1.5922
-0.74 | -0.43866 | -1.5362
-0.73 | -0.42158 | -1.4777
-0.72 | -0.40165 | -1.4283
-0.71 | -0.38746 | -1.3711
-0.7 | -0.36881 | -1.3196
-0.69 | -0.35322 | -1.2648
-0.68 | -0.33416 | -1.2167
-0.67 | -0.31906 | -1.172
-0.66 | -0.30592 | -1.1236
-0.65 | -0.29048 | -1.084
-0.64 | -0.27668 | -1.0448
-0.63 | -0.26501 | -1.0064
-0.62 | -0.25156 | -0.9691
-0.61 | -0.23927 | -0.9345
-0.6 | -0.2274 | -0.8929
-0.59 | -0.21806 | -0.858
-0.58 | -0.20867 | -0.8288
-0.57 | -0.19658 | -0.7892
-0.56 | -0.18711 | -0.7568
-0.55 | -0.17703 | -0.7257
-0.54 | -0.16787 | -0.6992
-0.53 | -0.15896 | -0.6726
-0.52 | -0.15182 | -0.6476
-0.51 | -0.14501 | -0.6204
-0.5 | -0.13717 | -0.5948
-0.49 | -0.12991 | -0.569
-0.48 | -0.12281 | -0.5483
-0.47 | -0.11561 | -0.5236
-0.46 | -0.11005 | -0.5024
-0.45 | -0.10305 | -0.48533
-0.44 | -0.09716 | -0.46209
-0.43 | -0.09208 | -0.44517
-0.42 | -0.08561 | -0.42564
-0.41 | -0.0819 | -0.40642
-0.4 | -0.07625 | -0.39039
-0.39 | -0.07214 | -0.37452
-0.38 | -0.06755 | -0.35773
-0.37 | -0.06405 | -0.34157
-0.36 | -0.06004 | -0.3266
-0.35 | -0.05617 | -0.31188
-0.34 | -0.05295 | -0.29769
-0.33 | -0.049275 | -0.2825
-0.32 | -0.046318 | -0.269
-0.31 | -0.043441 | -0.25469
-0.3 | -0.040604 | -0.24273
-0.29 | -0.037734 | -0.23018
-0.28 | -0.03536 | -0.21898
-0.27 | -0.032929 | -0.20683
-0.26 | -0.030448 | -0.1973
-0.25 | -0.028358 | -0.18492
-0.24 | -0.026465 | -0.17313
-0.23 | -0.024577 | -0.16244
-0.22 | -0.022805 | -0.15387
-0.21 | -0.021037 | -0.14392
-0.2 | -0.019057 | -0.1332
-0.19 | -0.017654 | -0.12429
-0.18 | -0.016148 | -0.11463
-0.17 | -0.014999 | -0.10613
-0.16 | -0.01366 | -0.09885
-0.15 | -0.012364 | -0.0907
-0.14 | -0.011222 | -0.08429
-0.13 | -0.010152 | -0.0773
-0.12 | -0.009226 | -0.07075
-0.11 | -0.00825 | -0.06513
-0.1 | -0.007353 | -0.05972
-0.09 | -0.006536 | -0.05445
-0.08 | -0.005721 | -0.049908
-0.07 | -0.0050086 | -0.045759
-0.06 | -0.0042986 | -0.041358
-0.05 | -0.0035782 | -0.037459
-0.04 | -0.0028716 | -0.033893
-0.03 | -0.0021904 | -0.030826
-0.02 | -0.0014735 | -0.027466
-0.01 | -0.0007791 | -0.024786
0 | -2.36e-05 | -0.021649
0.01 | 0.0008194 | -0.019466
0.02 | 0.0016232 | -0.016861
0.03 | 0.0025933 | -0.01447
0.04 | 0.0036128 | -0.011826
0.05 | 0.0047596 | -0.009088
0.06 | 0.006035 | -0.005906
0.07 | 0.007528 | -0.0022027
0.08 | 0.009111 | 0.0020799
0.09 | 0.010871 | 0.007664
0.1 | 0.013099 | 0.014587
0.11 | 0.015386 | 0.023403
0.12 | 0.018091 | 0.034756
0.13 | 0.021043 | 0.04915
0.14 | 0.024673 | 0.06727
0.15 | 0.02867 | 0.09015
0.16 | 0.033026 | 0.11978
0.17 | 0.038074 | 0.15578
0.18 | 0.044011 | 0.20135
0.19 | 0.050768 | 0.25739
0.2 | 0.05731 | 0.327
0.21 | 0.06586 | 0.41326
0.22 | 0.07541 | 0.51747
0.23 | 0.08671 | 0.6373
0.24 | 0.09909 | 0.7911
0.25 | 0.11367 | 0.9821
0.26 | 0.12987 | 1.2048
0.27 | 0.14793 | 1.4783
0.28 | 0.16821 | 1.8051
0.29 | 0.19127 | 2.1925
0.3 | 0.21739 | 2.6772
0.31 | 0.24867 | 3.2463
0.32 | 0.28114 | 3.9202
0.33 | 0.32006 | 4.7477
0.34 | 0.36285 | 5.712
0.35 | 0.41159 | 6.895
0.36 | 0.46721 | 8.312
0.37 | 0.53042 | 9.994
0.38 | 0.5957 | 12.027
0.39 | 0.6813 | 14.441
0.4 | 0.7737 | 17.347
0.41 | 0.8874 | 20.84
0.42 | 1.0209 | 25.107
0.43 | 1.1714 | 30.173
0.44 | 1.3488 | 36.183
0.45 | 1.563 | 43.564
0.46 | 1.8183 | 52.467
0.47 | 2.1158 | 62.83
0.48 | 2.4809 | 75.48
0.49 | 2.9174 | 90.56
0.5 | 3.4292 | 108.76