## Diode Characteristic (uA-mm)
VGS (V) | VDS = 0.000 V | VDS = 0.500 V
-1.25 | -3.055 | -8.242
-1.24 | -2.9567 | -7.99
-1.23 | -2.8551 | -7.701
-1.22 | -2.7445 | -7.478
-1.21 | -2.6562 | -7.266
-1.2 | -2.5546 | -7.062
-1.19 | -2.4702 | -6.787
-1.18 | -2.3776 | -6.58
-1.17 | -2.2877 | -6.379
-1.16 | -2.219 | -6.189
-1.15 | -2.1412 | -5.974
-1.14 | -2.0619 | -5.783
-1.13 | -1.9848 | -5.61
-1.12 | -1.9111 | -5.443
-1.11 | -1.8497 | -5.251
-1.1 | -1.7856 | -5.088
-1.09 | -1.7182 | -4.9144
-1.08 | -1.6493 | -4.7454
-1.07 | -1.5859 | -4.6182
-1.06 | -1.5305 | -4.4783
-1.05 | -1.4741 | -4.3077
-1.04 | -1.4154 | -4.1598
-1.03 | -1.3688 | -4.03
-1.02 | -1.316 | -3.8768
-1.01 | -1.2665 | -3.7485
-1 | -1.2193 | -3.6481
-0.99 | -1.1677 | -3.5183
-0.98 | -1.1258 | -3.3978
-0.97 | -1.0831 | -3.2903
-0.96 | -1.0376 | -3.1832
-0.95 | -1.0057 | -3.069
-0.94 | -0.9657 | -2.9613
-0.93 | -0.9255 | -2.8639
-0.92 | -0.8845 | -2.7666
-0.91 | -0.8521 | -2.6919
-0.9 | -0.8241 | -2.5855
-0.89 | -0.7892 | -2.5005
-0.88 | -0.7573 | -2.4125
-0.87 | -0.7279 | -2.3346
-0.86 | -0.6975 | -2.2446
-0.85 | -0.6695 | -2.1701
-0.84 | -0.6424 | -2.0889
-0.83 | -0.614 | -2.0148
-0.82 | -0.5881 | -1.9495
-0.81 | -0.5641 | -1.8748
-0.8 | -0.543 | -1.7983
-0.79 | -0.5205 | -1.7478
-0.78 | -0.49949 | -1.6848
-0.77 | -0.47644 | -1.6282
-0.76 | -0.45613 | -1.5661
-0.75 | -0.437 | -1.5064
-0.74 | -0.41636 | -1.4455
-0.73 | -0.39928 | -1.3958
-0.72 | -0.38325 | -1.3395
-0.71 | -0.36543 | -1.2967
-0.7 | -0.34835 | -1.2515
-0.69 | -0.33174 | -1.2019
-0.68 | -0.31608 | -1.1547
-0.67 | -0.30279 | -1.1149
-0.66 | -0.28965 | -1.0745
-0.65 | -0.27628 | -1.0318
-0.64 | -0.26393 | -0.9915
-0.63 | -0.25202 | -0.9549
-0.62 | -0.23939 | -0.9169
-0.61 | -0.22688 | -0.8857
-0.6 | -0.21717 | -0.848
-0.59 | -0.20586 | -0.8157
-0.58 | -0.19655 | -0.7823
-0.57 | -0.18715 | -0.757
-0.56 | -0.17785 | -0.7284
-0.55 | -0.16958 | -0.6956
-0.54 | -0.16031 | -0.6678
-0.53 | -0.15216 | -0.6443
-0.52 | -0.14368 | -0.6152
-0.51 | -0.13732 | -0.5915
-0.5 | -0.13023 | -0.5678
-0.49 | -0.12253 | -0.5468
-0.48 | -0.11574 | -0.522
-0.47 | -0.10956 | -0.501
-0.46 | -0.10373 | -0.48035
-0.45 | -0.09823 | -0.46125
-0.44 | -0.09278 | -0.44153
-0.43 | -0.08778 | -0.42498
-0.42 | -0.08259 | -0.40568
-0.41 | -0.07782 | -0.3915
-0.4 | -0.07343 | -0.37419
-0.39 | -0.06882 | -0.35646
-0.38 | -0.06497 | -0.34343
-0.37 | -0.06082 | -0.32663
-0.36 | -0.05742 | -0.3128
-0.35 | -0.0539 | -0.29918
-0.34 | -0.05047 | -0.28519
-0.33 | -0.047263 | -0.27029
-0.32 | -0.044516 | -0.25775
-0.31 | -0.041599 | -0.24384
-0.3 | -0.038863 | -0.23313
-0.29 | -0.036267 | -0.2211
-0.28 | -0.03357 | -0.20963
-0.27 | -0.031401 | -0.19635
-0.26 | -0.029225 | -0.18687
-0.25 | -0.027049 | -0.17517
-0.24 | -0.025133 | -0.16497
-0.23 | -0.023251 | -0.15478
-0.22 | -0.021435 | -0.14583
-0.21 | -0.019814 | -0.13534
-0.2 | -0.018324 | -0.1261
-0.19 | -0.016848 | -0.11739
-0.18 | -0.015481 | -0.10776
-0.17 | -0.014158 | -0.09997
-0.16 | -0.013028 | -0.09328
-0.15 | -0.011864 | -0.08613
-0.14 | -0.010753 | -0.07885
-0.13 | -0.009738 | -0.07318
-0.12 | -0.008889 | -0.06701
-0.11 | -0.007954 | -0.06174
-0.1 | -0.007042 | -0.05669
-0.09 | -0.006259 | -0.05158
-0.08 | -0.005583 | -0.047626
-0.07 | -0.0048318 | -0.043879
-0.06 | -0.0040943 | -0.039437
-0.05 | -0.0034536 | -0.036219
-0.04 | -0.0027492 | -0.033111
-0.03 | -0.0021114 | -0.029946
-0.02 | -0.0014403 | -0.027276
-0.01 | -0.0007494 | -0.024157
0 | -6.9e-06 | -0.021252
0.01 | 0.0007388 | -0.018847
0.02 | 0.0015939 | -0.016457
0.03 | 0.0024795 | -0.014258
0.04 | 0.0035138 | -0.011513
0.05 | 0.0046004 | -0.008917
0.06 | 0.005769 | -0.00585
0.07 | 0.007289 | -0.0022012
0.08 | 0.008803 | 0.0021278
0.09 | 0.010533 | 0.007575
0.1 | 0.012528 | 0.014388
0.11 | 0.014967 | 0.022872
0.12 | 0.017506 | 0.034337
0.13 | 0.020391 | 0.048626
0.14 | 0.023646 | 0.06606
0.15 | 0.027548 | 0.08919
0.16 | 0.031862 | 0.118
0.17 | 0.036816 | 0.15443
0.18 | 0.042377 | 0.19857
0.19 | 0.049023 | 0.25453
0.2 | 0.056137 | 0.32324
0.21 | 0.06359 | 0.4088
0.22 | 0.07317 | 0.5105
0.23 | 0.0837 | 0.6308
0.24 | 0.09609 | 0.7835
0.25 | 0.1103 | 0.9698
0.26 | 0.12562 | 1.1934
0.27 | 0.14345 | 1.4583
0.28 | 0.16316 | 1.7838
0.29 | 0.18551 | 2.1717
0.3 | 0.21137 | 2.6418
0.31 | 0.24013 | 3.1975
0.32 | 0.27316 | 3.8706
0.33 | 0.31022 | 4.6832
0.34 | 0.35326 | 5.641
0.35 | 0.40159 | 6.758
0.36 | 0.45557 | 8.144
0.37 | 0.51855 | 9.808
0.38 | 0.5822 | 11.813
0.39 | 0.6665 | 14.196
0.4 | 0.7619 | 17.081
0.41 | 0.8748 | 20.492
0.42 | 1.0014 | 24.687
0.43 | 1.1557 | 29.702
0.44 | 1.3351 | 35.665
0.45 | 1.5383 | 42.892
0.46 | 1.7955 | 51.683
0.47 | 2.0938 | 61.85
0.48 | 2.4545 | 74.41
0.49 | 2.8912 | 89.35
0.5 | 3.4193 | 107.2