## Diode Characteristic (uA-mm)
VGS (V) | VDS = 0.000 V | VDS = 0.500 V
-1.25 | -3.3895 | -9.293
-1.24 | -3.2701 | -8.956
-1.23 | -3.1452 | -8.684
-1.22 | -3.0429 | -8.392
-1.21 | -2.9338 | -8.135
-1.2 | -2.8165 | -7.891
-1.19 | -2.718 | -7.612
-1.18 | -2.6201 | -7.37
-1.17 | -2.5296 | -7.131
-1.16 | -2.4362 | -6.919
-1.15 | -2.344 | -6.703
-1.14 | -2.2607 | -6.5
-1.13 | -2.1891 | -6.274
-1.12 | -2.1027 | -6.065
-1.11 | -2.0297 | -5.895
-1.1 | -1.952 | -5.69
-1.09 | -1.8894 | -5.52
-1.08 | -1.8241 | -5.335
-1.07 | -1.7504 | -5.144
-1.06 | -1.6825 | -5.0015
-1.05 | -1.6125 | -4.838
-1.04 | -1.55 | -4.6609
-1.03 | -1.4868 | -4.5054
-1.02 | -1.4367 | -4.3417
-1.01 | -1.3858 | -4.2059
-1 | -1.3229 | -4.0652
-0.99 | -1.2815 | -3.9269
-0.98 | -1.2293 | -3.8005
-0.97 | -1.1815 | -3.6636
-0.96 | -1.1361 | -3.5373
-0.95 | -1.088 | -3.4206
-0.94 | -1.0482 | -3.3218
-0.93 | -1.0013 | -3.2167
-0.92 | -0.9622 | -3.0817
-0.91 | -0.9283 | -2.977
-0.9 | -0.8881 | -2.8862
-0.89 | -0.8518 | -2.7807
-0.88 | -0.817 | -2.6831
-0.87 | -0.7848 | -2.5931
-0.86 | -0.7549 | -2.4991
-0.85 | -0.7228 | -2.4125
-0.84 | -0.6927 | -2.3322
-0.83 | -0.6642 | -2.2463
-0.82 | -0.6378 | -2.159
-0.81 | -0.6106 | -2.0854
-0.8 | -0.5808 | -2.0102
-0.79 | -0.5585 | -1.9279
-0.78 | -0.5319 | -1.8561
-0.77 | -0.5083 | -1.7888
-0.76 | -0.48757 | -1.7214
-0.75 | -0.46921 | -1.6597
-0.74 | -0.44935 | -1.6085
-0.73 | -0.42991 | -1.5418
-0.72 | -0.40957 | -1.4904
-0.71 | -0.39069 | -1.4366
-0.7 | -0.3712 | -1.3755
-0.69 | -0.35537 | -1.3211
-0.68 | -0.33925 | -1.2787
-0.67 | -0.32322 | -1.2242
-0.66 | -0.30863 | -1.1827
-0.65 | -0.29446 | -1.1386
-0.64 | -0.27991 | -1.0949
-0.63 | -0.26716 | -1.0578
-0.62 | -0.25434 | -1.0111
-0.61 | -0.2415 | -0.972
-0.6 | -0.2303 | -0.9296
-0.59 | -0.2194 | -0.8966
-0.58 | -0.20751 | -0.8631
-0.57 | -0.19726 | -0.833
-0.56 | -0.18718 | -0.7971
-0.55 | -0.17804 | -0.7663
-0.54 | -0.16867 | -0.7352
-0.53 | -0.16085 | -0.7042
-0.52 | -0.15156 | -0.6761
-0.51 | -0.14304 | -0.6484
-0.5 | -0.13552 | -0.623
-0.49 | -0.12785 | -0.598
-0.48 | -0.12138 | -0.5713
-0.47 | -0.11492 | -0.5498
-0.46 | -0.10904 | -0.5281
-0.45 | -0.1025 | -0.5063
-0.44 | -0.09661 | -0.48879
-0.43 | -0.09146 | -0.46753
-0.42 | -0.0859 | -0.44604
-0.41 | -0.08088 | -0.42557
-0.4 | -0.07609 | -0.40998
-0.39 | -0.07157 | -0.38983
-0.38 | -0.06717 | -0.37427
-0.37 | -0.06338 | -0.35559
-0.36 | -0.05966 | -0.33977
-0.35 | -0.05554 | -0.32725
-0.34 | -0.05168 | -0.31186
-0.33 | -0.049374 | -0.29549
-0.32 | -0.045861 | -0.28257
-0.31 | -0.042886 | -0.26571
-0.3 | -0.040429 | -0.25297
-0.29 | -0.037567 | -0.24024
-0.28 | -0.034814 | -0.22716
-0.27 | -0.03234 | -0.21383
-0.26 | -0.030161 | -0.2028
-0.25 | -0.027922 | -0.19108
-0.24 | -0.025823 | -0.18012
-0.23 | -0.023882 | -0.16868
-0.22 | -0.022276 | -0.15844
-0.21 | -0.020488 | -0.14825
-0.2 | -0.018803 | -0.13834
-0.19 | -0.017334 | -0.12886
-0.18 | -0.015994 | -0.1205
-0.17 | -0.014641 | -0.11187
-0.16 | -0.013228 | -0.10279
-0.15 | -0.012158 | -0.09505
-0.14 | -0.011043 | -0.08797
-0.13 | -0.010014 | -0.08088
-0.12 | -0.009068 | -0.07442
-0.11 | -0.008109 | -0.06817
-0.1 | -0.00728 | -0.06246
-0.09 | -0.00649 | -0.0576
-0.08 | -0.005643 | -0.05202
-0.07 | -0.0049232 | -0.047178
-0.06 | -0.0042277 | -0.043031
-0.05 | -0.0035006 | -0.038945
-0.04 | -0.0028574 | -0.035767
-0.03 | -0.0021436 | -0.032038
-0.02 | -0.0014867 | -0.028812
-0.01 | -0.0007474 | -0.025702
0 | -4.54e-05 | -0.02273
0.01 | 0.0007839 | -0.020354
0.02 | 0.0016101 | -0.017511
0.03 | 0.0025878 | -0.014922
0.04 | 0.0035844 | -0.012282
0.05 | 0.0047654 | -0.009637
0.06 | 0.005993 | -0.006273
0.07 | 0.007435 | -0.0024797
0.08 | 0.009045 | 0.001907
0.09 | 0.011003 | 0.007492
0.1 | 0.012992 | 0.014464
0.11 | 0.015362 | 0.023334
0.12 | 0.018041 | 0.034582
0.13 | 0.021168 | 0.04907
0.14 | 0.024609 | 0.06677
0.15 | 0.028614 | 0.09035
0.16 | 0.033176 | 0.1205
0.17 | 0.038228 | 0.15655
0.18 | 0.043922 | 0.20205
0.19 | 0.050564 | 0.25825
0.2 | 0.05711 | 0.32881
0.21 | 0.0659 | 0.41545
0.22 | 0.07596 | 0.51764
0.23 | 0.08682 | 0.6394
0.24 | 0.09945 | 0.7963
0.25 | 0.11332 | 0.9837
0.26 | 0.12985 | 1.2089
0.27 | 0.14798 | 1.4831
0.28 | 0.16847 | 1.8058
0.29 | 0.1919 | 2.2002
0.3 | 0.21803 | 2.684
0.31 | 0.24869 | 3.2586
0.32 | 0.28196 | 3.9291
0.33 | 0.31858 | 4.7528
0.34 | 0.36206 | 5.713
0.35 | 0.41184 | 6.892
0.36 | 0.46673 | 8.294
0.37 | 0.53124 | 10.001
0.38 | 0.5961 | 12.033
0.39 | 0.6812 | 14.469
0.4 | 0.7769 | 17.374
0.41 | 0.8877 | 20.864
0.42 | 1.0236 | 25.118
0.43 | 1.1774 | 30.202
0.44 | 1.361 | 36.292
0.45 | 1.5725 | 43.658
0.46 | 1.8305 | 52.567
0.47 | 2.1412 | 63.03
0.48 | 2.4957 | 75.64
0.49 | 2.9478 | 90.89
0.5 | 3.4797 | 108.92