## Diode Characteristic (uA-mm)
VGS (V) | VDS = 0.000 V | VDS = 0.500 V
-1.25 | -3.3019 | -8.601
-1.24 | -3.176 | -8.361
-1.23 | -3.0702 | -8.088
-1.22 | -2.9568 | -7.861
-1.21 | -2.8498 | -7.62
-1.2 | -2.7518 | -7.35
-1.19 | -2.647 | -7.115
-1.18 | -2.5369 | -6.882
-1.17 | -2.4527 | -6.69
-1.16 | -2.3513 | -6.486
-1.15 | -2.2688 | -6.248
-1.14 | -2.1839 | -6.065
-1.13 | -2.114 | -5.871
-1.12 | -2.032 | -5.687
-1.11 | -1.9608 | -5.508
-1.1 | -1.8865 | -5.332
-1.09 | -1.8262 | -5.17
-1.08 | -1.751 | -5.017
-1.07 | -1.6982 | -4.8299
-1.06 | -1.6292 | -4.6622
-1.05 | -1.5788 | -4.4976
-1.04 | -1.5088 | -4.3527
-1.03 | -1.451 | -4.2006
-1.02 | -1.3916 | -4.0602
-1.01 | -1.3444 | -3.9204
-1 | -1.2944 | -3.8148
-0.99 | -1.2423 | -3.6769
-0.98 | -1.1991 | -3.5562
-0.97 | -1.1505 | -3.4379
-0.96 | -1.1048 | -3.3046
-0.95 | -1.066 | -3.1956
-0.94 | -1.0251 | -3.0745
-0.93 | -0.9882 | -2.9629
-0.92 | -0.9405 | -2.8739
-0.91 | -0.909 | -2.7737
-0.9 | -0.8631 | -2.6832
-0.89 | -0.8314 | -2.5904
-0.88 | -0.7979 | -2.4793
-0.87 | -0.7676 | -2.4207
-0.86 | -0.736 | -2.3274
-0.85 | -0.7071 | -2.2448
-0.84 | -0.6747 | -2.1596
-0.83 | -0.6463 | -2.0927
-0.82 | -0.6203 | -2.0164
-0.81 | -0.5925 | -1.947
-0.8 | -0.5686 | -1.8792
-0.79 | -0.5475 | -1.8161
-0.78 | -0.5206 | -1.7507
-0.77 | -0.50458 | -1.6835
-0.76 | -0.48154 | -1.6217
-0.75 | -0.46077 | -1.5677
-0.74 | -0.44088 | -1.5101
-0.73 | -0.4226 | -1.4607
-0.72 | -0.40358 | -1.3997
-0.71 | -0.38543 | -1.3465
-0.7 | -0.36868 | -1.2979
-0.69 | -0.35337 | -1.2522
-0.68 | -0.33671 | -1.2074
-0.67 | -0.3205 | -1.1621
-0.66 | -0.30434 | -1.1253
-0.65 | -0.29133 | -1.0751
-0.64 | -0.27767 | -1.0274
-0.63 | -0.26469 | -0.9882
-0.62 | -0.25215 | -0.9593
-0.61 | -0.23964 | -0.9268
-0.6 | -0.22968 | -0.8835
-0.59 | -0.21695 | -0.8521
-0.58 | -0.20632 | -0.8138
-0.57 | -0.19637 | -0.7844
-0.56 | -0.1857 | -0.7544
-0.55 | -0.1755 | -0.723
-0.54 | -0.16705 | -0.6934
-0.53 | -0.15857 | -0.6644
-0.52 | -0.15005 | -0.635
-0.51 | -0.14256 | -0.6118
-0.5 | -0.13575 | -0.5897
-0.49 | -0.12796 | -0.5656
-0.48 | -0.12058 | -0.5397
-0.47 | -0.1144 | -0.5221
-0.46 | -0.10826 | -0.498
-0.45 | -0.1026 | -0.47957
-0.44 | -0.09679 | -0.46024
-0.43 | -0.09118 | -0.43797
-0.42 | -0.08611 | -0.42039
-0.41 | -0.08143 | -0.40204
-0.4 | -0.07684 | -0.38689
-0.39 | -0.0719 | -0.36986
-0.38 | -0.06749 | -0.35319
-0.37 | -0.0635 | -0.33759
-0.36 | -0.05951 | -0.32133
-0.35 | -0.0559 | -0.30805
-0.34 | -0.05238 | -0.29334
-0.33 | -0.049548 | -0.28128
-0.32 | -0.046235 | -0.26812
-0.31 | -0.043404 | -0.25468
-0.3 | -0.040677 | -0.24127
-0.29 | -0.037641 | -0.23015
-0.28 | -0.034942 | -0.21756
-0.27 | -0.032814 | -0.20582
-0.26 | -0.030468 | -0.19536
-0.25 | -0.028317 | -0.18389
-0.24 | -0.026234 | -0.17251
-0.23 | -0.024296 | -0.16205
-0.22 | -0.022512 | -0.1531
-0.21 | -0.020616 | -0.14298
-0.2 | -0.019099 | -0.13383
-0.19 | -0.017575 | -0.12449
-0.18 | -0.016163 | -0.11644
-0.17 | -0.014767 | -0.1088
-0.16 | -0.013484 | -0.1
-0.15 | -0.012361 | -0.09277
-0.14 | -0.011244 | -0.08523
-0.13 | -0.010191 | -0.0788
-0.12 | -0.009182 | -0.07314
-0.11 | -0.008265 | -0.06678
-0.1 | -0.00742 | -0.06128
-0.09 | -0.006544 | -0.0561
-0.08 | -0.005772 | -0.05134
-0.07 | -0.005022 | -0.046912
-0.06 | -0.0042905 | -0.042832
-0.05 | -0.0035769 | -0.039007
-0.04 | -0.0028981 | -0.035818
-0.03 | -0.0021931 | -0.032304
-0.02 | -0.0015171 | -0.02912
-0.01 | -0.0007545 | -0.026339
0 | 2.33e-05 | -0.022863
0.01 | 0.0007775 | -0.020412
0.02 | 0.0016751 | -0.017829
0.03 | 0.0025997 | -0.015122
0.04 | 0.0036837 | -0.012455
0.05 | 0.0048192 | -0.009631
0.06 | 0.006015 | -0.006478
0.07 | 0.007418 | -0.0026661
0.08 | 0.009205 | 0.0018436
0.09 | 0.011032 | 0.007325
0.1 | 0.013021 | 0.014614
0.11 | 0.015382 | 0.023379
0.12 | 0.018227 | 0.034712
0.13 | 0.021237 | 0.048984
0.14 | 0.024596 | 0.06718
0.15 | 0.028491 | 0.09022
0.16 | 0.033246 | 0.11997
0.17 | 0.038117 | 0.15594
0.18 | 0.043956 | 0.20146
0.19 | 0.050437 | 0.25875
0.2 | 0.05716 | 0.32702
0.21 | 0.06559 | 0.41357
0.22 | 0.07516 | 0.51604
0.23 | 0.08597 | 0.6387
0.24 | 0.09865 | 0.7898
0.25 | 0.11334 | 0.9801
0.26 | 0.1285 | 1.2047
0.27 | 0.14647 | 1.4772
0.28 | 0.16618 | 1.8042
0.29 | 0.18914 | 2.189
0.3 | 0.21532 | 2.6687
0.31 | 0.24519 | 3.2361
0.32 | 0.27815 | 3.9082
0.33 | 0.31592 | 4.737
0.34 | 0.35954 | 5.684
0.35 | 0.40743 | 6.864
0.36 | 0.46143 | 8.269
0.37 | 0.52445 | 9.956
0.38 | 0.59 | 11.963
0.39 | 0.6726 | 14.388
0.4 | 0.7683 | 17.269
0.41 | 0.8803 | 20.769
0.42 | 1.0088 | 25.032
0.43 | 1.1627 | 30.077
0.44 | 1.3409 | 36.092
0.45 | 1.5481 | 43.421
0.46 | 1.8032 | 52.31
0.47 | 2.1081 | 62.58
0.48 | 2.4699 | 75.19
0.49 | 2.8973 | 90.44
0.5 | 3.4297 | 108.37