## Diode Characteristic (uA-mm)
VGS (V) | VDS = 0.000 V | VDS = 0.500 V
-1.25 | -3.3723 | -9.089
-1.24 | -3.2593 | -8.818
-1.23 | -3.1601 | -8.495
-1.22 | -3.0529 | -8.267
-1.21 | -2.9291 | -8.003
-1.2 | -2.8237 | -7.748
-1.19 | -2.7251 | -7.506
-1.18 | -2.6341 | -7.27
-1.17 | -2.5428 | -7.072
-1.16 | -2.4501 | -6.816
-1.15 | -2.3568 | -6.619
-1.14 | -2.2665 | -6.406
-1.13 | -2.1876 | -6.215
-1.12 | -2.1206 | -6.012
-1.11 | -2.0431 | -5.811
-1.1 | -1.9668 | -5.608
-1.09 | -1.884 | -5.418
-1.08 | -1.8195 | -5.263
-1.07 | -1.7431 | -5.085
-1.06 | -1.6832 | -4.9139
-1.05 | -1.6257 | -4.7351
-1.04 | -1.5654 | -4.5869
-1.03 | -1.5054 | -4.4156
-1.02 | -1.4477 | -4.2692
-1.01 | -1.3951 | -4.1072
-1 | -1.3444 | -3.9641
-0.99 | -1.2849 | -3.8444
-0.98 | -1.2354 | -3.7343
-0.97 | -1.1874 | -3.6052
-0.96 | -1.1442 | -3.4791
-0.95 | -1.0989 | -3.3604
-0.94 | -1.0607 | -3.2497
-0.93 | -1.0203 | -3.1246
-0.92 | -0.979 | -3.0286
-0.91 | -0.9401 | -2.9184
-0.9 | -0.8983 | -2.8236
-0.89 | -0.8646 | -2.7158
-0.88 | -0.8303 | -2.625
-0.87 | -0.794 | -2.5322
-0.86 | -0.7623 | -2.4583
-0.85 | -0.7319 | -2.3614
-0.84 | -0.7053 | -2.2671
-0.83 | -0.6735 | -2.1919
-0.82 | -0.6432 | -2.1139
-0.81 | -0.6187 | -2.0479
-0.8 | -0.591 | -1.971
-0.79 | -0.5633 | -1.8924
-0.78 | -0.5396 | -1.8296
-0.77 | -0.5171 | -1.762
-0.76 | -0.49952 | -1.6951
-0.75 | -0.47521 | -1.6375
-0.74 | -0.45545 | -1.571
-0.73 | -0.43443 | -1.5135
-0.72 | -0.41792 | -1.4511
-0.71 | -0.39819 | -1.3922
-0.7 | -0.3803 | -1.3432
-0.69 | -0.36355 | -1.2876
-0.68 | -0.34598 | -1.2382
-0.67 | -0.33104 | -1.1971
-0.66 | -0.3154 | -1.154
-0.65 | -0.30108 | -1.103
-0.64 | -0.28646 | -1.0609
-0.63 | -0.2745 | -1.0223
-0.62 | -0.26031 | -0.9767
-0.61 | -0.24739 | -0.9418
-0.6 | -0.23525 | -0.9003
-0.59 | -0.22259 | -0.8679
-0.58 | -0.21313 | -0.835
-0.57 | -0.20191 | -0.8071
-0.56 | -0.19265 | -0.7694
-0.55 | -0.18316 | -0.7409
-0.54 | -0.17386 | -0.7109
-0.53 | -0.16533 | -0.6849
-0.52 | -0.15809 | -0.6573
-0.51 | -0.14911 | -0.6265
-0.5 | -0.14107 | -0.6032
-0.49 | -0.13337 | -0.5793
-0.48 | -0.12624 | -0.5528
-0.47 | -0.11925 | -0.5304
-0.46 | -0.11342 | -0.5066
-0.45 | -0.1069 | -0.49283
-0.44 | -0.10034 | -0.46901
-0.43 | -0.09438 | -0.4505
-0.42 | -0.08954 | -0.43293
-0.41 | -0.08415 | -0.41475
-0.4 | -0.07892 | -0.39714
-0.39 | -0.07423 | -0.37862
-0.38 | -0.07004 | -0.36063
-0.37 | -0.06539 | -0.34347
-0.36 | -0.06204 | -0.33129
-0.35 | -0.05799 | -0.31639
-0.34 | -0.05425 | -0.30066
-0.33 | -0.05085 | -0.28448
-0.32 | -0.047695 | -0.2709
-0.31 | -0.044654 | -0.25812
-0.3 | -0.041813 | -0.24606
-0.29 | -0.038959 | -0.23134
-0.28 | -0.036218 | -0.22025
-0.27 | -0.03379 | -0.20859
-0.26 | -0.031608 | -0.19668
-0.25 | -0.029111 | -0.18524
-0.24 | -0.027168 | -0.17399
-0.23 | -0.025155 | -0.16355
-0.22 | -0.023307 | -0.15369
-0.21 | -0.021459 | -0.14315
-0.2 | -0.019748 | -0.13339
-0.19 | -0.018288 | -0.12393
-0.18 | -0.016714 | -0.1159
-0.17 | -0.015219 | -0.10703
-0.16 | -0.013979 | -0.10044
-0.15 | -0.012718 | -0.09203
-0.14 | -0.011597 | -0.08558
-0.13 | -0.010416 | -0.07936
-0.12 | -0.009428 | -0.07311
-0.11 | -0.008504 | -0.06705
-0.1 | -0.007616 | -0.06085
-0.09 | -0.006679 | -0.05548
-0.08 | -0.005921 | -0.05068
-0.07 | -0.005154 | -0.04605
-0.06 | -0.0043939 | -0.041819
-0.05 | -0.0036392 | -0.03819
-0.04 | -0.0029463 | -0.035179
-0.03 | -0.0022169 | -0.031963
-0.02 | -0.0015247 | -0.028518
-0.01 | -0.0007612 | -0.02536
0 | 8.3e-06 | -0.022706
0.01 | 0.0007911 | -0.019931
0.02 | 0.0016683 | -0.017532
0.03 | 0.0026239 | -0.014896
0.04 | 0.0036671 | -0.01216
0.05 | 0.0048486 | -0.009278
0.06 | 0.006107 | -0.005887
0.07 | 0.007555 | -0.0021054
0.08 | 0.009331 | 0.0024606
0.09 | 0.011137 | 0.008129
0.1 | 0.013223 | 0.015312
0.11 | 0.015571 | 0.024338
0.12 | 0.018517 | 0.03604
0.13 | 0.021514 | 0.051056
0.14 | 0.024945 | 0.06936
0.15 | 0.028989 | 0.09345
0.16 | 0.03374 | 0.12372
0.17 | 0.038818 | 0.16078
0.18 | 0.044661 | 0.20785
0.19 | 0.051264 | 0.26643
0.2 | 0.0581 | 0.33713
0.21 | 0.06688 | 0.42448
0.22 | 0.07674 | 0.53298
0.23 | 0.0878 | 0.6565
0.24 | 0.10066 | 0.814
0.25 | 0.11548 | 1.007
0.26 | 0.13097 | 1.2339
0.27 | 0.15003 | 1.5139
0.28 | 0.16969 | 1.8474
0.29 | 0.19373 | 2.2466
0.3 | 0.22086 | 2.7353
0.31 | 0.24995 | 3.3103
0.32 | 0.28433 | 4.0082
0.33 | 0.32188 | 4.8327
0.34 | 0.36565 | 5.819
0.35 | 0.41578 | 7.015
0.36 | 0.47146 | 8.432
0.37 | 0.53668 | 10.17
0.38 | 0.6003 | 12.222
0.39 | 0.6858 | 14.702
0.4 | 0.7835 | 17.618
0.41 | 0.8973 | 21.189
0.42 | 1.0262 | 25.501
0.43 | 1.183 | 30.642
0.44 | 1.3646 | 36.818
0.45 | 1.5766 | 44.26
0.46 | 1.8387 | 53.289
0.47 | 2.1421 | 63.85
0.48 | 2.5087 | 76.8
0.49 | 2.9413 | 91.99
0.5 | 3.4743 | 110.35